## Sheet1
Source ID | Figure | Electronegativity of the Substrate | Active Ingredient Content | Carrier Atomic Radius | Relative Atomic Mass of the Carrier | Electronegativity of Element 1 | Content of Element 1 | Atomic Radius of Element 1 | Relative Atomic Mass of Element 1 | Valence State of Element 1 | Electronegativity of Element 2 | Content of Element 2 | Specific Surface Area | Average Pore Size | Total Pore Volume | Lattice Oxygen | Chemically Adsorbed Oxygen | Amount of Adsorbent(g) | Reaction Temperature(℃) | Experiment Duration(min) | Mercury Concentration(µg/m3) | Gas Hourly Space Velocity | HCl | SO2 | O2 | H2O | NO | NH3 | Mercury Removal Efficiency(%)
1 | 1-2 | 1.54 | 11.48 | 147 | 47.867 | 1.55 | 5.93 | 127 | 54.938 | 3.56 | 1.66 | 5.55 | 52.66 | 14.27 | 0.188 | 76.98 | 23.02 | 0.3 | 120 | 10 | 55 | 3820.8 | 0 | 0 | 0.06 | 0 | 0 | 0 | 98.14815
1 | 1-2 | 1.54 | 11.48 | 147 | 47.867 | 1.55 | 5.93 | 127 | 54.938 | 3.56 | 1.66 | 5.55 | 52.66 | 14.27 | 0.188 | 76.98 | 23.02 | 0.3 | 120 | 20 | 55 | 3820.8 | 0 | 0 | 0.06 | 0 | 0 | 0 | 98.55967
1 | 1-2 | 1.54 | 11.48 | 147 | 47.867 | 1.55 | 5.93 | 127 | 54.938 | 3.56 | 1.66 | 5.55 | 52.66 | 14.27 | 0.188 | 76.98 | 23.02 | 0.3 | 120 | 30 | 55 | 3820.8 | 0 | 0.0006 | 0.06 | 0 | 0 | 0 | 98.25103
1 | 1-2 | 1.54 | 11.48 | 147 | 47.867 | 1.55 | 5.93 | 127 | 54.938 | 3.56 | 1.66 | 5.55 | 52.66 | 14.27 | 0.188 | 76.98 | 23.02 | 0.3 | 120 | 40 | 55 | 3820.8 | 0 | 0.0006 | 0.06 | 0 | 0 | 0 | 98.35391
1 | 1-2 | 1.54 | 11.48 | 147 | 47.867 | 1.55 | 5.93 | 127 | 54.938 | 3.56 | 1.66 | 5.55 | 52.66 | 14.27 | 0.188 | 76.98 | 23.02 | 0.3 | 120 | 50 | 55 | 3820.8 | 0 | 0.0006 | 0.06 | 0 | 0 | 0 | 98.04527
1 | 1-2 | 1.54 | 11.48 | 147 | 47.867 | 1.55 | 5.93 | 127 | 54.938 | 3.56 | 1.66 | 5.55 | 52.66 | 14.27 | 0.188 | 76.98 | 23.02 | 0.3 | 120 | 60 | 55 | 3820.8 | 0 | 0.0006 | 0.06 | 0 | 0 | 0 | 97.22222
1 | 1-2 | 1.54 | 11.48 | 147 | 47.867 | 1.55 | 5.93 | 127 | 54.938 | 3.56 | 1.66 | 5.55 | 52.66 | 14.27 | 0.188 | 76.98 | 23.02 | 0.3 | 120 | 70 | 55 | 3820.8 | 0 | 0.0006 | 0.06 | 0 | 0 | 0 | 95.78189
1 | 1-2 | 1.54 | 11.48 | 147 | 47.867 | 1.55 | 5.93 | 127 | 54.938 | 3.56 | 1.66 | 5.55 | 52.66 | 14.27 | 0.188 | 76.98 | 23.02 | 0.3 | 120 | 80 | 55 | 3820.8 | 0 | 0.0006 | 0.06 | 0 | 0 | 0 | 95.16461
1 | 1-2 | 1.54 | 11.48 | 147 | 47.867 | 1.55 | 5.93 | 127 | 54.938 | 3.56 | 1.66 | 5.55 | 52.66 | 14.27 | 0.188 | 76.98 | 23.02 | 0.3 | 120 | 90 | 55 | 3820.8 | 0 | 0.0006 | 0.06 | 0 | 0 | 0 | 94.54733
1 | 1-2 | 1.54 | 11.48 | 147 | 47.867 | 1.55 | 5.93 | 127 | 54.938 | 3.56 | 1.66 | 5.55 | 52.66 | 14.27 | 0.188 | 76.98 | 23.02 | 0.3 | 120 | 100 | 55 | 3820.8 | 0 | 0.0006 | 0.06 | 0 | 0 | 0 | 95.37037
1 | 1-2 | 1.54 | 11.48 | 147 | 47.867 | 1.55 | 5.93 | 127 | 54.938 | 3.56 | 1.66 | 5.55 | 52.66 | 14.27 | 0.188 | 76.98 | 23.02 | 0.3 | 120 | 110 | 55 | 3820.8 | 0 | 0.0006 | 0.06 | 0 | 0 | 0 | 95.37037
1 | 1-2 | 1.54 | 11.48 | 147 | 47.867 | 1.55 | 5.93 | 127 | 54.938 | 3.56 | 1.66 | 5.55 | 52.66 | 14.27 | 0.188 | 76.98 | 23.02 | 0.3 | 120 | 120 | 55 | 3820.8 | 0 | 0.0006 | 0.06 | 0 | 0 | 0 | 95.26749
1 | 1-2 | 1.54 | 11.48 | 147 | 47.867 | 1.55 | 5.93 | 127 | 54.938 | 3.56 | 1.66 | 5.55 | 52.66 | 14.27 | 0.188 | 76.98 | 23.02 | 0.3 | 100 | 10 | 55 | 3820.8 | 0 | 0 | 0.06 | 0 | 0 | 0 | 97.31407
1 | 1-2 | 1.54 | 11.48 | 147 | 47.867 | 1.55 | 5.93 | 127 | 54.938 | 3.56 | 1.66 | 5.55 | 52.66 | 14.27 | 0.188 | 76.98 | 23.02 | 0.3 | 100 | 20 | 55 | 3820.8 | 0 | 0 | 0.06 | 0 | 0 | 0 | 97.73688
1 | 1-2 | 1.54 | 11.48 | 147 | 47.867 | 1.55 | 5.93 | 127 | 54.938 | 3.56 | 1.66 | 5.55 | 52.66 | 14.27 | 0.188 | 76.98 | 23.02 | 0.3 | 100 | 30 | 55 | 3820.8 | 0 | 0.0006 | 0.06 | 0 | 0 | 0 | 98.57411
1 | 1-2 | 1.54 | 11.48 | 147 | 47.867 | 1.55 | 5.93 | 127 | 54.938 | 3.56 | 1.66 | 5.55 | 52.66 | 14.27 | 0.188 | 76.98 | 23.02 | 0.3 | 100 | 40 | 55 | 3820.8 | 0 | 0.0006 | 0.06 | 0 | 0 | 0 | 98.06427
1 | 1-2 | 1.54 | 11.48 | 147 | 47.867 | 1.55 | 5.93 | 127 | 54.938 | 3.56 | 1.66 | 5.55 | 52.66 | 14.27 | 0.188 | 76.98 | 23.02 | 0.3 | 100 | 50 | 55 | 3820.8 | 0 | 0.0006 | 0.06 | 0 | 0 | 0 | 98.48708
1 | 1-2 | 1.54 | 11.48 | 147 | 47.867 | 1.55 | 5.93 | 127 | 54.938 | 3.56 | 1.66 | 5.55 | 52.66 | 14.27 | 0.188 | 76.98 | 23.02 | 0.3 | 100 | 60 | 55 | 3820.8 | 0 | 0.0006 | 0.06 | 0 | 0 | 0 | 98.18449
1 | 1-2 | 1.54 | 11.48 | 147 | 47.867 | 1.55 | 5.93 | 127 | 54.938 | 3.56 | 1.66 | 5.55 | 52.66 | 14.27 | 0.188 | 76.98 | 23.02 | 0.3 | 100 | 70 | 55 | 3820.8 | 0 | 0.0006 | 0.06 | 0 | 0 | 0 | 97.77828
1 | 1-2 | 1.54 | 11.48 | 147 | 47.867 | 1.55 | 5.93 | 127 | 54.938 | 3.56 | 1.66 | 5.55 | 52.66 | 14.27 | 0.188 | 76.98 | 23.02 | 0.3 | 100 | 80 | 55 | 3820.8 | 0 | 0.0006 | 0.06 | 0 | 0 | 0 | 97.37207
1 | 1-2 | 1.54 | 11.48 | 147 | 47.867 | 1.55 | 5.93 | 127 | 54.938 | 3.56 | 1.66 | 5.55 | 52.66 | 14.27 | 0.188 | 76.98 | 23.02 | 0.3 | 100 | 90 | 55 | 3820.8 | 0 | 0.0006 | 0.06 | 0 | 0 | 0 | 96.86223
1 | 1-2 | 1.54 | 11.48 | 147 | 47.867 | 1.55 | 5.93 | 127 | 54.938 | 3.56 | 1.66 | 5.55 | 52.66 | 14.27 | 0.188 | 76.98 | 23.02 | 0.3 | 100 | 100 | 55 | 3820.8 | 0 | 0.0006 | 0.06 | 0 | 0 | 0 | 95.93788
1 | 1-2 | 1.54 | 11.48 | 147 | 47.867 | 1.55 | 5.93 | 127 | 54.938 | 3.56 | 1.66 | 5.55 | 52.66 | 14.27 | 0.188 | 76.98 | 23.02 | 0.3 | 100 | 110 | 55 | 3820.8 | 0 | 0.0006 | 0.06 | 0 | 0 | 0 | 93.66638
1 | 1-2 | 1.54 | 11.48 | 147 | 47.867 | 1.55 | 5.93 | 127 | 54.938 | 3.56 | 1.66 | 5.55 | 52.66 | 14.27 | 0.188 | 76.98 | 23.02 | 0.3 | 100 | 120 | 55 | 3820.8 | 0 | 0.0006 | 0.06 | 0 | 0 | 0 | 92.43083
1 | 1-2 | 1.54 | 11.48 | 147 | 47.867 | 1.55 | 5.93 | 127 | 54.938 | 3.56 | 1.66 | 5.55 | 52.66 | 14.27 | 0.188 | 76.98 | 23.02 | 0.3 | 150 | 10 | 55 | 3820.8 | 0 | 0 | 0.06 | 0 | 0 | 0 | 98.45397
1 | 1-2 | 1.54 | 11.48 | 147 | 47.867 | 1.55 | 5.93 | 127 | 54.938 | 3.56 | 1.66 | 5.55 | 52.66 | 14.27 | 0.188 | 76.98 | 23.02 | 0.3 | 150 | 20 | 55 | 3820.8 | 0 | 0 | 0.06 | 0 | 0 | 0 | 98.9804
1 | 1-2 | 1.54 | 11.48 | 147 | 47.867 | 1.55 | 5.93 | 127 | 54.938 | 3.56 | 1.66 | 5.55 | 52.66 | 14.27 | 0.188 | 76.98 | 23.02 | 0.3 | 150 | 30 | 55 | 3820.8 | 0 | 0.0006 | 0.06 | 0 | 0 | 0 | 96.91608
1 | 1-2 | 1.54 | 11.48 | 147 | 47.867 | 1.55 | 5.93 | 127 | 54.938 | 3.56 | 1.66 | 5.55 | 52.66 | 14.27 | 0.188 | 76.98 | 23.02 | 0.3 | 150 | 40 | 55 | 3820.8 | 0 | 0.0006 | 0.06 | 0 | 0 | 0 | 94.7482
1 | 1-2 | 1.54 | 11.48 | 147 | 47.867 | 1.55 | 5.93 | 127 | 54.938 | 3.56 | 1.66 | 5.55 | 52.66 | 14.27 | 0.188 | 76.98 | 23.02 | 0.3 | 150 | 50 | 55 | 3820.8 | 0 | 0.0006 | 0.06 | 0 | 0 | 0 | 89.57514
1 | 1-2 | 1.54 | 11.48 | 147 | 47.867 | 1.55 | 5.93 | 127 | 54.938 | 3.56 | 1.66 | 5.55 | 52.66 | 14.27 | 0.188 | 76.98 | 23.02 | 0.3 | 150 | 60 | 55 | 3820.8 | 0 | 0.0006 | 0.06 | 0 | 0 | 0 | 84.19483
1 | 1-2 | 1.54 | 11.48 | 147 | 47.867 | 1.55 | 5.93 | 127 | 54.938 | 3.56 | 1.66 | 5.55 | 52.66 | 14.27 | 0.188 | 76.98 | 23.02 | 0.3 | 150 | 70 | 55 | 3820.8 | 0 | 0.0006 | 0.06 | 0 | 0 | 0 | 78.81452
1 | 1-2 | 1.54 | 11.48 | 147 | 47.867 | 1.55 | 5.93 | 127 | 54.938 | 3.56 | 1.66 | 5.55 | 52.66 | 14.27 | 0.188 | 76.98 | 23.02 | 0.3 | 150 | 80 | 55 | 3820.8 | 0 | 0.0006 | 0.06 | 0 | 0 | 0 | 73.64146
1 | 1-2 | 1.54 | 11.48 | 147 | 47.867 | 1.55 | 5.93 | 127 | 54.938 | 3.56 | 1.66 | 5.55 | 52.66 | 14.27 | 0.188 | 76.98 | 23.02 | 0.3 | 150 | 90 | 55 | 3820.8 | 0 | 0.0006 | 0.06 | 0 | 0 | 0 | 67.63938
1 | 1-2 | 1.54 | 11.48 | 147 | 47.867 | 1.55 | 5.93 | 127 | 54.938 | 3.56 | 1.66 | 5.55 | 52.66 | 14.27 | 0.188 | 76.98 | 23.02 | 0.3 | 150 | 100 | 55 | 3820.8 | 0 | 0.0006 | 0.06 | 0 | 0 | 0 | 60.70466
1 | 1-2 | 1.54 | 11.48 | 147 | 47.867 | 1.55 | 5.93 | 127 | 54.938 | 3.56 | 1.66 | 5.55 | 52.66 | 14.27 | 0.188 | 76.98 | 23.02 | 0.3 | 150 | 110 | 55 | 3820.8 | 0 | 0.0006 | 0.06 | 0 | 0 | 0 | 55.53161
1 | 1-2 | 1.54 | 11.48 | 147 | 47.867 | 1.55 | 5.93 | 127 | 54.938 | 3.56 | 1.66 | 5.55 | 52.66 | 14.27 | 0.188 | 76.98 | 23.02 | 0.3 | 150 | 120 | 55 | 3820.8 | 0 | 0.0006 | 0.06 | 0 | 0 | 0 | 51.91263
1 | 1-1 | 1.54 | 5.64 | 147 | 47.867 | 1.55 | 5.64 | 127 | 54.938 | 3.43 | 0 | 0 | 74.8 | 16.63 | 0.311 | 83.57 | 16.43 | 0.3 | 120 | 10 | 55 | 3820.8 | 0 | 0 | 0.06 | 0 | 0 | 0 | 84.67947
1 | 1-1 | 1.54 | 5.64 | 147 | 47.867 | 1.55 | 5.64 | 127 | 54.938 | 3.43 | 0 | 0 | 74.8 | 16.63 | 0.311 | 83.57 | 16.43 | 0.3 | 120 | 20 | 55 | 3820.8 | 0 | 0 | 0.06 | 0 | 0 | 0 | 81.70446
1 | 1-1 | 1.54 | 5.64 | 147 | 47.867 | 1.55 | 5.64 | 127 | 54.938 | 3.43 | 0 | 0 | 74.8 | 16.63 | 0.311 | 83.57 | 16.43 | 0.3 | 120 | 30 | 55 | 3820.8 | 0 | 0.0006 | 0.06 | 0 | 0 | 0 | 87.68007
1 | 1-1 | 1.54 | 5.64 | 147 | 47.867 | 1.55 | 5.64 | 127 | 54.938 | 3.43 | 0 | 0 | 74.8 | 16.63 | 0.311 | 83.57 | 16.43 | 0.3 | 120 | 40 | 55 | 3820.8 | 0 | 0.0006 | 0.06 | 0 | 0 | 0 | 94.89034
1 | 1-1 | 1.54 | 5.64 | 147 | 47.867 | 1.55 | 5.64 | 127 | 54.938 | 3.43 | 0 | 0 | 74.8 | 16.63 | 0.311 | 83.57 | 16.43 | 0.3 | 120 | 50 | 55 | 3820.8 | 0 | 0.0006 | 0.06 | 0 | 0 | 0 | 96.13352
1 | 1-1 | 1.54 | 5.64 | 147 | 47.867 | 1.55 | 5.64 | 127 | 54.938 | 3.43 | 0 | 0 | 74.8 | 16.63 | 0.311 | 83.57 | 16.43 | 0.3 | 120 | 60 | 55 | 3820.8 | 0 | 0.0006 | 0.06 | 0 | 0 | 0 | 95.83341
1 | 1-1 | 1.54 | 5.64 | 147 | 47.867 | 1.55 | 5.64 | 127 | 54.938 | 3.43 | 0 | 0 | 74.8 | 16.63 | 0.311 | 83.57 | 16.43 | 0.3 | 120 | 70 | 55 | 3820.8 | 0 | 0.0006 | 0.06 | 0 | 0 | 0 | 89.6691
1 | 1-1 | 1.54 | 5.64 | 147 | 47.867 | 1.55 | 5.64 | 127 | 54.938 | 3.43 | 0 | 0 | 74.8 | 16.63 | 0.311 | 83.57 | 16.43 | 0.3 | 120 | 80 | 55 | 3820.8 | 0 | 0.0006 | 0.06 | 0 | 0 | 0 | 83.50495
1 | 1-1 | 1.54 | 5.64 | 147 | 47.867 | 1.55 | 5.64 | 127 | 54.938 | 3.43 | 0 | 0 | 74.8 | 16.63 | 0.311 | 83.57 | 16.43 | 0.3 | 120 | 90 | 55 | 3820.8 | 0 | 0.0006 | 0.06 | 0 | 0 | 0 | 77.23776
1 | 1-1 | 1.54 | 5.64 | 147 | 47.867 | 1.55 | 5.64 | 127 | 54.938 | 3.43 | 0 | 0 | 74.8 | 16.63 | 0.311 | 83.57 | 16.43 | 0.3 | 120 | 100 | 55 | 3820.8 | 0 | 0.0006 | 0.06 | 0 | 0 | 0 | 67.4727
1 | 1-1 | 1.54 | 5.64 | 147 | 47.867 | 1.55 | 5.64 | 127 | 54.938 | 3.43 | 0 | 0 | 74.8 | 16.63 | 0.311 | 83.57 | 16.43 | 0.3 | 120 | 110 | 55 | 3820.8 | 0 | 0.0006 | 0.06 | 0 | 0 | 0 | 61.82279
1 | 1-1 | 1.54 | 5.64 | 147 | 47.867 | 1.55 | 5.64 | 127 | 54.938 | 3.43 | 0 | 0 | 74.8 | 16.63 | 0.311 | 83.57 | 16.43 | 0.3 | 120 | 120 | 55 | 3820.8 | 0 | 0.0006 | 0.06 | 0 | 0 | 0 | 55.04128
1 | 1-1 | 1.54 | 6.85 | 147 | 47.867 | 1.66 | 6.85 | 128 | 51.996 | 4.06 | 0 | 0 | 69.14 | 11 | 0.19 | 76.63 | 23.37 | 0.3 | 120 | 10 | 55 | 3820.8 | 0 | 0 | 0.06 | 0 | 0 | 0 | 98.46549
1 | 1-1 | 1.54 | 6.85 | 147 | 47.867 | 1.66 | 6.85 | 128 | 51.996 | 4.06 | 0 | 0 | 69.14 | 11 | 0.19 | 76.63 | 23.37 | 0.3 | 120 | 20 | 55 | 3820.8 | 0 | 0 | 0.06 | 0 | 0 | 0 | 98.4741
1 | 1-1 | 1.54 | 6.85 | 147 | 47.867 | 1.66 | 6.85 | 128 | 51.996 | 4.06 | 0 | 0 | 69.14 | 11 | 0.19 | 76.63 | 23.37 | 0.3 | 120 | 30 | 55 | 3820.8 | 0 | 0.0006 | 0.06 | 0 | 0 | 0 | 98.37975
1 | 1-1 | 1.54 | 6.85 | 147 | 47.867 | 1.66 | 6.85 | 128 | 51.996 | 4.06 | 0 | 0 | 69.14 | 11 | 0.19 | 76.63 | 23.37 | 0.3 | 120 | 40 | 55 | 3820.8 | 0 | 0.0006 | 0.06 | 0 | 0 | 0 | 97.46244
1 | 1-1 | 1.54 | 6.85 | 147 | 47.867 | 1.66 | 6.85 | 128 | 51.996 | 4.06 | 0 | 0 | 69.14 | 11 | 0.19 | 76.63 | 23.37 | 0.3 | 120 | 50 | 55 | 3820.8 | 0 | 0.0006 | 0.06 | 0 | 0 | 0 | 96.2364
1 | 1-1 | 1.54 | 6.85 | 147 | 47.867 | 1.66 | 6.85 | 128 | 51.996 | 4.06 | 0 | 0 | 69.14 | 11 | 0.19 | 76.63 | 23.37 | 0.3 | 120 | 60 | 55 | 3820.8 | 0 | 0.0006 | 0.06 | 0 | 0 | 0 | 95.62773
1 | 1-1 | 1.54 | 6.85 | 147 | 47.867 | 1.66 | 6.85 | 128 | 51.996 | 4.06 | 0 | 0 | 69.14 | 11 | 0.19 | 76.63 | 23.37 | 0.3 | 120 | 70 | 55 | 3820.8 | 0 | 0.0006 | 0.06 | 0 | 0 | 0 | 94.4017
1 | 1-1 | 1.54 | 6.85 | 147 | 47.867 | 1.66 | 6.85 | 128 | 51.996 | 4.06 | 0 | 0 | 69.14 | 11 | 0.19 | 76.63 | 23.37 | 0.3 | 120 | 80 | 55 | 3820.8 | 0 | 0.0006 | 0.06 | 0 | 0 | 0 | 92.14693
1 | 1-1 | 1.54 | 6.85 | 147 | 47.867 | 1.66 | 6.85 | 128 | 51.996 | 4.06 | 0 | 0 | 69.14 | 11 | 0.19 | 76.63 | 23.37 | 0.3 | 120 | 90 | 55 | 3820.8 | 0 | 0.0006 | 0.06 | 0 | 0 | 0 | 90.61226
1 | 1-1 | 1.54 | 6.85 | 147 | 47.867 | 1.66 | 6.85 | 128 | 51.996 | 4.06 | 0 | 0 | 69.14 | 11 | 0.19 | 76.63 | 23.37 | 0.3 | 120 | 100 | 55 | 3820.8 | 0 | 0.0006 | 0.06 | 0 | 0 | 0 | 89.07782
1 | 1-1 | 1.54 | 6.85 | 147 | 47.867 | 1.66 | 6.85 | 128 | 51.996 | 4.06 | 0 | 0 | 69.14 | 11 | 0.19 | 76.63 | 23.37 | 0.3 | 120 | 110 | 55 | 3820.8 | 0 | 0.0006 | 0.06 | 0 | 0 | 0 | 87.74874
1 | 1-1 | 1.54 | 6.85 | 147 | 47.867 | 1.66 | 6.85 | 128 | 51.996 | 4.06 | 0 | 0 | 69.14 | 11 | 0.19 | 76.63 | 23.37 | 0.3 | 120 | 120 | 55 | 3820.8 | 0 | 0.0006 | 0.06 | 0 | 0 | 0 | 86.93431
2 | 2-1 | 1.54 | 43.32 | 147 | 47.867 | 1.12 | 19.24 | 185 | 138.905 | 3.74 | 1.55 | 7.08 | 91.74 | 7.23 | 0.265 | 85.57 | 14.43 | 0.5 | 250 | 25 | 30 | 30000 | 0 | 0 | 0.06 | 0.03 | 0.0005 | 0 | 86.11111111
2 | 2-1 | 1.54 | 43.32 | 147 | 47.867 | 1.12 | 19.24 | 185 | 138.905 | 3.74 | 1.55 | 7.08 | 91.74 | 7.23 | 0.265 | 85.57 | 14.43 | 0.5 | 250 | 50 | 30 | 30000 | 0 | 0 | 0.06 | 0.03 | 0.0005 | 0 | 85.59670782
2 | 2-1 | 1.54 | 43.32 | 147 | 47.867 | 1.12 | 19.24 | 185 | 138.905 | 3.74 | 1.55 | 7.08 | 91.74 | 7.23 | 0.265 | 85.57 | 14.43 | 0.5 | 250 | 75 | 30 | 30000 | 0 | 0.0004 | 0.06 | 0.03 | 0.0005 | 0 | 78.39506173
2 | 2-1 | 1.54 | 43.32 | 147 | 47.867 | 1.12 | 19.24 | 185 | 138.905 | 3.74 | 1.55 | 7.08 | 91.74 | 7.23 | 0.265 | 85.57 | 14.43 | 0.5 | 250 | 100 | 30 | 30000 | 0 | 0.0004 | 0.06 | 0.03 | 0.0005 | 0 | 77.05761317
2 | 2-1 | 1.54 | 43.32 | 147 | 47.867 | 1.12 | 19.24 | 185 | 138.905 | 3.74 | 1.55 | 7.08 | 91.74 | 7.23 | 0.265 | 85.57 | 14.43 | 0.5 | 250 | 125 | 30 | 30000 | 0 | 0.0004 | 0.06 | 0.03 | 0.0005 | 0 | 77.05761317
2 | 2-1 | 1.54 | 43.32 | 147 | 47.867 | 1.12 | 19.24 | 185 | 138.905 | 3.74 | 1.55 | 7.08 | 91.74 | 7.23 | 0.265 | 85.57 | 14.43 | 0.5 | 250 | 150 | 30 | 30000 | 0 | 0.0004 | 0.06 | 0.03 | 0.0005 | 0 | 76.13168724
2 | 2-1 | 1.54 | 43.32 | 147 | 47.867 | 1.12 | 19.24 | 185 | 138.905 | 3.74 | 1.55 | 7.08 | 91.74 | 7.23 | 0.265 | 85.57 | 14.43 | 0.5 | 250 | 175 | 30 | 30000 | 0 | 0.0004 | 0.06 | 0.03 | 0.0005 | 0 | 76.13168724
2 | 2-1 | 1.54 | 43.32 | 147 | 47.867 | 1.12 | 19.24 | 185 | 138.905 | 3.74 | 1.55 | 7.08 | 91.74 | 7.23 | 0.265 | 85.57 | 14.43 | 0.5 | 250 | 200 | 30 | 30000 | 0 | 0.0004 | 0.06 | 0.03 | 0.0005 | 0 | 76.33744856
2 | 2-1 | 1.54 | 43.32 | 147 | 47.867 | 1.12 | 19.24 | 185 | 138.905 | 3.74 | 1.55 | 7.08 | 91.74 | 7.23 | 0.265 | 85.57 | 14.43 | 0.5 | 250 | 225 | 30 | 30000 | 0 | 0.0004 | 0.06 | 0.03 | 0.0005 | 0 | 76.02880658
2 | 2-1 | 1.54 | 43.32 | 147 | 47.867 | 1.12 | 19.24 | 185 | 138.905 | 3.74 | 1.55 | 7.08 | 91.74 | 7.23 | 0.265 | 85.57 | 14.43 | 0.5 | 250 | 250 | 30 | 30000 | 0 | 0.0004 | 0.06 | 0.03 | 0.0005 | 0 | 76.13168724
2 | 2-1 | 1.54 | 43.32 | 147 | 47.867 | 1.12 | 19.24 | 185 | 138.905 | 3.74 | 1.55 | 7.08 | 91.74 | 7.23 | 0.265 | 85.57 | 14.43 | 0.5 | 250 | 275 | 30 | 30000 | 0 | 0.0004 | 0.06 | 0.03 | 0.0005 | 0 | 76.33744856
2 | 2-1 | 1.54 | 43.32 | 147 | 47.867 | 1.12 | 19.24 | 185 | 138.905 | 3.74 | 1.55 | 7.08 | 91.74 | 7.23 | 0.265 | 85.57 | 14.43 | 0.5 | 250 | 300 | 30 | 30000 | 0 | 0.0004 | 0.06 | 0.03 | 0.0005 | 0 | 76.44032922
2 | 2-1 | 1.54 | 43.32 | 147 | 47.867 | 1.12 | 19.24 | 185 | 138.905 | 3.74 | 1.55 | 7.08 | 91.74 | 7.23 | 0.265 | 85.57 | 14.43 | 0.5 | 250 | 325 | 30 | 30000 | 0 | 0 | 0.06 | 0.03 | 0.0005 | 0 | 77.05761317
2 | 2-1 | 1.54 | 43.32 | 147 | 47.867 | 1.12 | 19.24 | 185 | 138.905 | 3.74 | 1.55 | 7.08 | 91.74 | 7.23 | 0.265 | 85.57 | 14.43 | 0.5 | 250 | 350 | 30 | 30000 | 0 | 0 | 0.06 | 0.03 | 0.0005 | 0 | 78.08641975
2 | 2-1 | 1.54 | 43.32 | 147 | 47.867 | 1.12 | 19.24 | 185 | 138.905 | 3.74 | 1.55 | 7.08 | 91.74 | 7.23 | 0.265 | 85.57 | 14.43 | 0.5 | 250 | 375 | 30 | 30000 | 0 | 0 | 0.06 | 0.03 | 0.0005 | 0 | 79.11522634
2 | 2-1 | 1.54 | 43.32 | 147 | 47.867 | 1.12 | 19.24 | 185 | 138.905 | 3.74 | 1.55 | 7.08 | 91.74 | 7.23 | 0.265 | 85.57 | 14.43 | 0.5 | 250 | 400 | 30 | 30000 | 0 | 0 | 0.06 | 0.03 | 0.0005 | 0 | 82.20164609
2 | 2-1 | 1.54 | 43.32 | 147 | 47.867 | 1.12 | 19.24 | 185 | 138.905 | 3.74 | 1.55 | 7.08 | 91.74 | 7.23 | 0.265 | 85.57 | 14.43 | 0.5 | 250 | 425 | 30 | 30000 | 0 | 0 | 0.06 | 0.03 | 0.0005 | 0 | 83.23045267
2 | 2-1 | 1.54 | 43.32 | 147 | 47.867 | 1.12 | 19.24 | 185 | 138.905 | 3.74 | 1.55 | 7.08 | 91.74 | 7.23 | 0.265 | 85.57 | 14.43 | 0.5 | 250 | 450 | 30 | 30000 | 0 | 0 | 0.06 | 0.03 | 0.0005 | 0 | 83.33333333
2 | 2-1 | 1.54 | 43.32 | 147 | 47.867 | 1.12 | 19.24 | 185 | 138.905 | 3.74 | 1.55 | 7.08 | 91.74 | 7.23 | 0.265 | 85.57 | 14.43 | 0.5 | 250 | 475 | 30 | 30000 | 0 | 0 | 0.06 | 0.03 | 0.0005 | 0 | 82.9218107
2 | 2-1 | 1.54 | 43.32 | 147 | 47.867 | 1.12 | 19.24 | 185 | 138.905 | 3.74 | 1.55 | 7.08 | 91.74 | 7.23 | 0.265 | 85.57 | 14.43 | 0.5 | 250 | 500 | 30 | 30000 | 0 | 0 | 0.06 | 0.03 | 0.0005 | 0 | 83.33333333
2 | 2-1 | 1.54 | 43.32 | 147 | 47.867 | 1.12 | 19.24 | 185 | 138.905 | 3.74 | 1.55 | 7.08 | 91.74 | 7.23 | 0.265 | 85.57 | 14.43 | 0.5 | 250 | 25 | 30 | 30000 | 0 | 0 | 0.06 | 0 | 0.0005 | 0 | 85.28806584
2 | 2-1 | 1.54 | 43.32 | 147 | 47.867 | 1.12 | 19.24 | 185 | 138.905 | 3.74 | 1.55 | 7.08 | 91.74 | 7.23 | 0.265 | 85.57 | 14.43 | 0.5 | 250 | 50 | 30 | 30000 | 0 | 0 | 0.06 | 0 | 0.0005 | 0 | 86.00823045
2 | 2-1 | 1.54 | 43.32 | 147 | 47.867 | 1.12 | 19.24 | 185 | 138.905 | 3.74 | 1.55 | 7.08 | 91.74 | 7.23 | 0.265 | 85.57 | 14.43 | 0.5 | 250 | 75 | 30 | 30000 | 0 | 0.0004 | 0.06 | 0 | 0.0005 | 0 | 80.34979424
2 | 2-1 | 1.54 | 43.32 | 147 | 47.867 | 1.12 | 19.24 | 185 | 138.905 | 3.74 | 1.55 | 7.08 | 91.74 | 7.23 | 0.265 | 85.57 | 14.43 | 0.5 | 250 | 100 | 30 | 30000 | 0 | 0.0004 | 0.06 | 0 | 0.0005 | 0 | 79.11522634
2 | 2-1 | 1.54 | 43.32 | 147 | 47.867 | 1.12 | 19.24 | 185 | 138.905 | 3.74 | 1.55 | 7.08 | 91.74 | 7.23 | 0.265 | 85.57 | 14.43 | 0.5 | 250 | 125 | 30 | 30000 | 0 | 0.0004 | 0.06 | 0 | 0.0005 | 0 | 81.48148148
2 | 2-1 | 1.54 | 43.32 | 147 | 47.867 | 1.12 | 19.24 | 185 | 138.905 | 3.74 | 1.55 | 7.08 | 91.74 | 7.23 | 0.265 | 85.57 | 14.43 | 0.5 | 250 | 150 | 30 | 30000 | 0 | 0.0004 | 0.06 | 0 | 0.0005 | 0 | 82.30452675
2 | 2-1 | 1.54 | 43.32 | 147 | 47.867 | 1.12 | 19.24 | 185 | 138.905 | 3.74 | 1.55 | 7.08 | 91.74 | 7.23 | 0.265 | 85.57 | 14.43 | 0.5 | 250 | 175 | 30 | 30000 | 0 | 0.0004 | 0.06 | 0 | 0.0005 | 0 | 83.53909465
2 | 2-1 | 1.54 | 43.32 | 147 | 47.867 | 1.12 | 19.24 | 185 | 138.905 | 3.74 | 1.55 | 7.08 | 91.74 | 7.23 | 0.265 | 85.57 | 14.43 | 0.5 | 250 | 200 | 30 | 30000 | 0 | 0.0004 | 0.06 | 0 | 0.0005 | 0 | 84.56790123
2 | 2-1 | 1.54 | 43.32 | 147 | 47.867 | 1.12 | 19.24 | 185 | 138.905 | 3.74 | 1.55 | 7.08 | 91.74 | 7.23 | 0.265 | 85.57 | 14.43 | 0.5 | 250 | 225 | 30 | 30000 | 0 | 0.0004 | 0.06 | 0 | 0.0005 | 0 | 85.28806584
2 | 2-1 | 1.54 | 43.32 | 147 | 47.867 | 1.12 | 19.24 | 185 | 138.905 | 3.74 | 1.55 | 7.08 | 91.74 | 7.23 | 0.265 | 85.57 | 14.43 | 0.5 | 250 | 250 | 30 | 30000 | 0 | 0.0004 | 0.06 | 0 | 0.0005 | 0 | 85.59670782
2 | 2-1 | 1.54 | 43.32 | 147 | 47.867 | 1.12 | 19.24 | 185 | 138.905 | 3.74 | 1.55 | 7.08 | 91.74 | 7.23 | 0.265 | 85.57 | 14.43 | 0.5 | 250 | 275 | 30 | 30000 | 0 | 0.0004 | 0.06 | 0 | 0.0005 | 0 | 85.3909465
2 | 2-1 | 1.54 | 43.32 | 147 | 47.867 | 1.12 | 19.24 | 185 | 138.905 | 3.74 | 1.55 | 7.08 | 91.74 | 7.23 | 0.265 | 85.57 | 14.43 | 0.5 | 250 | 300 | 30 | 30000 | 0 | 0.0004 | 0.06 | 0 | 0.0005 | 0 | 85.90534979
2 | 2-1 | 1.54 | 43.32 | 147 | 47.867 | 1.12 | 19.24 | 185 | 138.905 | 3.74 | 1.55 | 7.08 | 91.74 | 7.23 | 0.265 | 85.57 | 14.43 | 0.5 | 250 | 325 | 30 | 30000 | 0 | 0 | 0.06 | 0 | 0.0005 | 0 | 86.00823045
2 | 2-1 | 1.54 | 43.32 | 147 | 47.867 | 1.12 | 19.24 | 185 | 138.905 | 3.74 | 1.55 | 7.08 | 91.74 | 7.23 | 0.265 | 85.57 | 14.43 | 0.5 | 250 | 350 | 30 | 30000 | 0 | 0 | 0.06 | 0 | 0.0005 | 0 | 86.11111111
2 | 2-1 | 1.54 | 43.32 | 147 | 47.867 | 1.12 | 19.24 | 185 | 138.905 | 3.74 | 1.55 | 7.08 | 91.74 | 7.23 | 0.265 | 85.57 | 14.43 | 0.5 | 250 | 375 | 30 | 30000 | 0 | 0 | 0.06 | 0 | 0.0005 | 0 | 86.6255144
2 | 2-1 | 1.54 | 43.32 | 147 | 47.867 | 1.12 | 19.24 | 185 | 138.905 | 3.74 | 1.55 | 7.08 | 91.74 | 7.23 | 0.265 | 85.57 | 14.43 | 0.5 | 250 | 400 | 30 | 30000 | 0 | 0 | 0.06 | 0 | 0.0005 | 0 | 86.41975309
2 | 2-1 | 1.54 | 43.32 | 147 | 47.867 | 1.12 | 19.24 | 185 | 138.905 | 3.74 | 1.55 | 7.08 | 91.74 | 7.23 | 0.265 | 85.57 | 14.43 | 0.5 | 250 | 425 | 30 | 30000 | 0 | 0 | 0.06 | 0 | 0.0005 | 0 | 86.31687243
2 | 2-1 | 1.54 | 43.32 | 147 | 47.867 | 1.12 | 19.24 | 185 | 138.905 | 3.74 | 1.55 | 7.08 | 91.74 | 7.23 | 0.265 | 85.57 | 14.43 | 0.5 | 250 | 450 | 30 | 30000 | 0 | 0 | 0.06 | 0 | 0.0005 | 0 | 86.00823045
2 | 2-1 | 1.54 | 43.32 | 147 | 47.867 | 1.12 | 19.24 | 185 | 138.905 | 3.74 | 1.55 | 7.08 | 91.74 | 7.23 | 0.265 | 85.57 | 14.43 | 0.5 | 250 | 475 | 30 | 30000 | 0 | 0 | 0.06 | 0 | 0.0005 | 0 | 85.28806584
2 | 2-1 | 1.54 | 43.32 | 147 | 47.867 | 1.12 | 19.24 | 185 | 138.905 | 3.74 | 1.55 | 7.08 | 91.74 | 7.23 | 0.265 | 85.57 | 14.43 | 0.5 | 250 | 500 | 30 | 30000 | 0 | 0 | 0.06 | 0 | 0.0005 | 0 | 85.49382716
3 | 3-1 | 1.54 | 18.53 | 147 | 47.867 | 1.55 | 10.59 | 127 | 54.938 | 3 | 1.88 | 7.94 | 171.9 | 6.165 | 0.265 | 74.85 | 25.15 | 0.2 | 210 | 20 | 115 | 300000 | 0 | 0 | 0.05 | 0 | 0 | 0 | 100
3 | 3-1 | 1.54 | 18.53 | 147 | 47.867 | 1.55 | 10.59 | 127 | 54.938 | 3 | 1.88 | 7.94 | 171.9 | 6.165 | 0.265 | 74.85 | 25.15 | 0.2 | 210 | 30 | 115 | 300000 | 0 | 0 | 0.05 | 0 | 0 | 0 | 100
3 | 3-1 | 1.54 | 18.53 | 147 | 47.867 | 1.55 | 10.59 | 127 | 54.938 | 3 | 1.88 | 7.94 | 171.9 | 6.165 | 0.265 | 74.85 | 25.15 | 0.2 | 210 | 40 | 115 | 300000 | 0 | 0 | 0.05 | 0 | 0 | 0 | 100
3 | 3-1 | 1.54 | 18.53 | 147 | 47.867 | 1.55 | 10.59 | 127 | 54.938 | 3 | 1.88 | 7.94 | 171.9 | 6.165 | 0.265 | 74.85 | 25.15 | 0.2 | 210 | 46 | 115 | 300000 | 0 | 0 | 0.05 | 0 | 0 | 0 | 100
3 | 3-1 | 1.54 | 18.53 | 147 | 47.867 | 1.55 | 10.59 | 127 | 54.938 | 3 | 1.88 | 7.94 | 171.9 | 6.165 | 0.265 | 74.85 | 25.15 | 0.2 | 210 | 47 | 115 | 300000 | 0 | 0 | 0.05 | 0 | 0 | 0.0005 | 95.64
3 | 3-1 | 1.54 | 18.53 | 147 | 47.867 | 1.55 | 10.59 | 127 | 54.938 | 3 | 1.88 | 7.94 | 171.9 | 6.165 | 0.265 | 74.85 | 25.15 | 0.2 | 210 | 60 | 115 | 300000 | 0 | 0 | 0.05 | 0 | 0 | 0.0005 | 96.33
3 | 3-1 | 1.54 | 18.53 | 147 | 47.867 | 1.55 | 10.59 | 127 | 54.938 | 3 | 1.88 | 7.94 | 171.9 | 6.165 | 0.265 | 74.85 | 25.15 | 0.2 | 210 | 70 | 115 | 300000 | 0 | 0 | 0.05 | 0 | 0 | 0.0005 | 95.92
3 | 3-1 | 1.54 | 18.53 | 147 | 47.867 | 1.55 | 10.59 | 127 | 54.938 | 3 | 1.88 | 7.94 | 171.9 | 6.165 | 0.265 | 74.85 | 25.15 | 0.2 | 210 | 77 | 115 | 300000 | 0 | 0 | 0.05 | 0 | 0 | 0.0005 | 95.78
3 | 3-1 | 1.54 | 18.53 | 147 | 47.867 | 1.55 | 10.59 | 127 | 54.938 | 3 | 1.88 | 7.94 | 171.9 | 6.165 | 0.265 | 74.85 | 25.15 | 0.2 | 210 | 90 | 115 | 300000 | 0 | 0 | 0.05 | 0 | 0.0005 | 0.0005 | 89.39
3 | 3-1 | 1.54 | 18.53 | 147 | 47.867 | 1.55 | 10.59 | 127 | 54.938 | 3 | 1.88 | 7.94 | 171.9 | 6.165 | 0.265 | 74.85 | 25.15 | 0.2 | 210 | 100 | 115 | 300000 | 0 | 0 | 0.05 | 0 | 0.0005 | 0.0005 | 87.62
3 | 3-1 | 1.54 | 18.53 | 147 | 47.867 | 1.55 | 10.59 | 127 | 54.938 | 3 | 1.88 | 7.94 | 171.9 | 6.165 | 0.265 | 74.85 | 25.15 | 0.2 | 210 | 103 | 115 | 300000 | 0 | 0 | 0.05 | 0 | 0 | 0.0005 | 93.06
3 | 3-1 | 1.54 | 18.53 | 147 | 47.867 | 1.55 | 10.59 | 127 | 54.938 | 3 | 1.88 | 7.94 | 171.9 | 6.165 | 0.265 | 74.85 | 25.15 | 0.2 | 210 | 110 | 115 | 300000 | 0 | 0 | 0.05 | 0 | 0 | 0.0005 | 92.65
3 | 3-1 | 1.54 | 18.53 | 147 | 47.867 | 1.55 | 10.59 | 127 | 54.938 | 3 | 1.88 | 7.94 | 171.9 | 6.165 | 0.265 | 74.85 | 25.15 | 0.2 | 210 | 120 | 115 | 300000 | 0 | 0 | 0.05 | 0 | 0 | 0.0005 | 92.38
3 | 3-2 | 1.54 | 18.53 | 147 | 47.867 | 1.55 | 10.59 | 127 | 54.938 | 3 | 1.88 | 7.94 | 171.9 | 6.165 | 0.265 | 74.85 | 25.15 | 0.2 | 210 | 40 | 115 | 300000 | 0 | 0 | 0 | 0 | 0 | 0.0005 | 7.951632
3 | 3-2 | 1.54 | 18.53 | 147 | 47.867 | 1.55 | 10.59 | 127 | 54.938 | 3 | 1.88 | 7.94 | 171.9 | 6.165 | 0.265 | 74.85 | 25.15 | 0.2 | 210 | 50 | 115 | 300000 | 0 | 0 | 0 | 0 | 0 | 0.0005 | 25.57802
3 | 3-2 | 1.54 | 18.53 | 147 | 47.867 | 1.55 | 10.59 | 127 | 54.938 | 3 | 1.88 | 7.94 | 171.9 | 6.165 | 0.265 | 74.85 | 25.15 | 0.2 | 210 | 60 | 115 | 300000 | 0 | 0 | 0 | 0 | 0 | 0.0005 | 40.42201
3 | 3-2 | 1.54 | 18.53 | 147 | 47.867 | 1.55 | 10.59 | 127 | 54.938 | 3 | 1.88 | 7.94 | 171.9 | 6.165 | 0.265 | 74.85 | 25.15 | 0.2 | 210 | 70 | 115 | 300000 | 0 | 0 | 0 | 0 | 0 | 0.0005 | 50.49642
3 | 3-2 | 1.54 | 18.53 | 147 | 47.867 | 1.55 | 10.59 | 127 | 54.938 | 3 | 1.88 | 7.94 | 171.9 | 6.165 | 0.265 | 74.85 | 25.15 | 0.2 | 210 | 80 | 115 | 300000 | 0 | 0 | 0 | 0 | 0 | 0.0005 | 55.66886
3 | 3-2 | 1.54 | 18.53 | 147 | 47.867 | 1.55 | 10.59 | 127 | 54.938 | 3 | 1.88 | 7.94 | 171.9 | 6.165 | 0.265 | 74.85 | 25.15 | 0.2 | 210 | 90 | 115 | 300000 | 0 | 0 | 0 | 0 | 0 | 0.0005 | 59.78127
3 | 3-2 | 1.54 | 18.53 | 147 | 47.867 | 1.55 | 10.59 | 127 | 54.938 | 3 | 1.88 | 7.94 | 171.9 | 6.165 | 0.265 | 74.85 | 25.15 | 0.2 | 210 | 100 | 115 | 300000 | 0 | 0 | 0 | 0 | 0 | 0.0005 | 62.70141
3 | 3-2 | 1.54 | 18.53 | 147 | 47.867 | 1.55 | 10.59 | 127 | 54.938 | 3 | 1.88 | 7.94 | 171.9 | 6.165 | 0.265 | 74.85 | 25.15 | 0.2 | 210 | 110 | 115 | 300000 | 0 | 0 | 0 | 0 | 0 | 0.0005 | 65.62142
3 | 3-2 | 1.54 | 18.53 | 147 | 47.867 | 1.55 | 10.59 | 127 | 54.938 | 3 | 1.88 | 7.94 | 171.9 | 6.165 | 0.265 | 74.85 | 25.15 | 0.2 | 210 | 120 | 115 | 300000 | 0 | 0 | 0 | 0 | 0 | 0.0005 | 67.7465
3 | 3-2 | 1.54 | 18.53 | 147 | 47.867 | 1.55 | 10.59 | 127 | 54.938 | 3 | 1.88 | 7.94 | 171.9 | 6.165 | 0.265 | 74.85 | 25.15 | 0.2 | 210 | 130 | 115 | 300000 | 0 | 0 | 0 | 0 | 0 | 0.0005 | 69.6066
3 | 3-2 | 1.54 | 18.53 | 147 | 47.867 | 1.55 | 10.59 | 127 | 54.938 | 3 | 1.88 | 7.94 | 171.9 | 6.165 | 0.265 | 74.85 | 25.15 | 0.2 | 210 | 140 | 115 | 300000 | 0 | 0 | 0 | 0 | 0 | 0.0005 | 71.33434
3 | 3-2 | 1.54 | 18.53 | 147 | 47.867 | 1.55 | 10.59 | 127 | 54.938 | 3 | 1.88 | 7.94 | 171.9 | 6.165 | 0.265 | 74.85 | 25.15 | 0.2 | 210 | 150 | 115 | 300000 | 0 | 0 | 0 | 0 | 0 | 0.0005 | 72.79697
3 | 3-2 | 1.54 | 18.53 | 147 | 47.867 | 1.55 | 10.59 | 127 | 54.938 | 3 | 1.88 | 7.94 | 171.9 | 6.165 | 0.265 | 74.85 | 25.15 | 0.2 | 210 | 160 | 115 | 300000 | 0 | 0 | 0 | 0 | 0 | 0.0005 | 74.12725
3 | 3-2 | 1.54 | 18.53 | 147 | 47.867 | 1.55 | 10.59 | 127 | 54.938 | 3 | 1.88 | 7.94 | 171.9 | 6.165 | 0.265 | 74.85 | 25.15 | 0.2 | 210 | 170 | 115 | 300000 | 0 | 0 | 0 | 0 | 0 | 0.0005 | 75.32491
3 | 3-2 | 1.54 | 18.53 | 147 | 47.867 | 1.55 | 10.59 | 127 | 54.938 | 3 | 1.88 | 7.94 | 171.9 | 6.165 | 0.265 | 74.85 | 25.15 | 0.2 | 210 | 180 | 115 | 300000 | 0 | 0 | 0 | 0 | 0 | 0.0005 | 76.92003
3 | 3-2 | 1.54 | 18.53 | 147 | 47.867 | 1.55 | 10.59 | 127 | 54.938 | 3 | 1.88 | 7.94 | 171.9 | 6.165 | 0.265 | 74.85 | 25.15 | 0.2 | 210 | 190 | 115 | 300000 | 0 | 0 | 0 | 0 | 0 | 0.0005 | 77.98532
3 | 3-2 | 1.54 | 18.53 | 147 | 47.867 | 1.55 | 10.59 | 127 | 54.938 | 3 | 1.88 | 7.94 | 171.9 | 6.165 | 0.265 | 74.85 | 25.15 | 0.2 | 210 | 200 | 115 | 300000 | 0 | 0 | 0 | 0 | 0 | 0.0005 | 78.918
3 | 3-2 | 1.54 | 18.53 | 147 | 47.867 | 1.55 | 10.59 | 127 | 54.938 | 3 | 1.88 | 7.94 | 171.9 | 6.165 | 0.265 | 74.85 | 25.15 | 0.2 | 210 | 210 | 115 | 300000 | 0 | 0 | 0 | 0 | 0 | 0.0005 | 79.85068
3 | 3-2 | 1.54 | 18.53 | 147 | 47.867 | 1.55 | 10.59 | 127 | 54.938 | 3 | 1.88 | 7.94 | 171.9 | 6.165 | 0.265 | 74.85 | 25.15 | 0.2 | 210 | 220 | 115 | 300000 | 0 | 0 | 0 | 0 | 0 | 0.0005 | 80.651
3 | 3-2 | 1.54 | 18.53 | 147 | 47.867 | 1.55 | 10.59 | 127 | 54.938 | 3 | 1.88 | 7.94 | 171.9 | 6.165 | 0.265 | 74.85 | 25.15 | 0.2 | 210 | 230 | 115 | 300000 | 0 | 0 | 0 | 0 | 0 | 0.0005 | 81.31871
3 | 3-2 | 1.54 | 18.53 | 147 | 47.867 | 1.55 | 10.59 | 127 | 54.938 | 3 | 1.88 | 7.94 | 171.9 | 6.165 | 0.265 | 74.85 | 25.15 | 0.2 | 210 | 240 | 115 | 300000 | 0 | 0 | 0 | 0 | 0 | 0.0005 | 82.51636
3 | 3-3 | 1.54 | 18.53 | 147 | 47.867 | 1.55 | 10.59 | 127 | 54.938 | 3 | 1.88 | 7.94 | 171.9 | 6.165 | 0.265 | 74.85 | 25.15 | 0.2 | 180 | 10 | 115 | 60000 | 0 | 0 | 0.05 | 0 | 0.0005 | 0.0005 | 100
3 | 3-3 | 1.54 | 18.53 | 147 | 47.867 | 1.55 | 10.59 | 127 | 54.938 | 3 | 1.88 | 7.94 | 171.9 | 6.165 | 0.265 | 74.85 | 25.15 | 0.2 | 180 | 20 | 115 | 60000 | 0 | 0 | 0.05 | 0 | 0.0005 | 0.0005 | 100
3 | 3-3 | 1.54 | 18.53 | 147 | 47.867 | 1.55 | 10.59 | 127 | 54.938 | 3 | 1.88 | 7.94 | 171.9 | 6.165 | 0.265 | 74.85 | 25.15 | 0.2 | 180 | 30 | 115 | 60000 | 0 | 0 | 0.05 | 0 | 0.0005 | 0.0005 | 100
3 | 3-3 | 1.54 | 18.53 | 147 | 47.867 | 1.55 | 10.59 | 127 | 54.938 | 3 | 1.88 | 7.94 | 171.9 | 6.165 | 0.265 | 74.85 | 25.15 | 0.2 | 180 | 40 | 115 | 60000 | 0 | 0 | 0.05 | 0.05 | 0.0005 | 0.0005 | 100
3 | 3-3 | 1.54 | 18.53 | 147 | 47.867 | 1.55 | 10.59 | 127 | 54.938 | 3 | 1.88 | 7.94 | 171.9 | 6.165 | 0.265 | 74.85 | 25.15 | 0.2 | 180 | 50 | 115 | 60000 | 0 | 0 | 0.05 | 0.05 | 0.0005 | 0.0005 | 99.78118
3 | 3-3 | 1.54 | 18.53 | 147 | 47.867 | 1.55 | 10.59 | 127 | 54.938 | 3 | 1.88 | 7.94 | 171.9 | 6.165 | 0.265 | 74.85 | 25.15 | 0.2 | 180 | 60 | 115 | 60000 | 0 | 0 | 0.05 | 0.05 | 0.0005 | 0.0005 | 99.23414
3 | 3-3 | 1.54 | 18.53 | 147 | 47.867 | 1.55 | 10.59 | 127 | 54.938 | 3 | 1.88 | 7.94 | 171.9 | 6.165 | 0.265 | 74.85 | 25.15 | 0.2 | 180 | 70 | 115 | 60000 | 0 | 0 | 0.05 | 0.05 | 0.0005 | 0.0005 | 99.01532
3 | 3-3 | 1.54 | 18.53 | 147 | 47.867 | 1.55 | 10.59 | 127 | 54.938 | 3 | 1.88 | 7.94 | 171.9 | 6.165 | 0.265 | 74.85 | 25.15 | 0.2 | 180 | 80 | 115 | 60000 | 0 | 0 | 0.05 | 0.05 | 0.0005 | 0.0005 | 98.7965
3 | 3-3 | 1.54 | 18.53 | 147 | 47.867 | 1.55 | 10.59 | 127 | 54.938 | 3 | 1.88 | 7.94 | 171.9 | 6.165 | 0.265 | 74.85 | 25.15 | 0.2 | 180 | 90 | 115 | 60000 | 0 | 0 | 0.05 | 0.05 | 0.0005 | 0.0005 | 98.57768
3 | 3-3 | 1.54 | 18.53 | 147 | 47.867 | 1.55 | 10.59 | 127 | 54.938 | 3 | 1.88 | 7.94 | 171.9 | 6.165 | 0.265 | 74.85 | 25.15 | 0.2 | 180 | 100 | 115 | 60000 | 0 | 0 | 0.05 | 0.05 | 0.0005 | 0.0005 | 98.57768
3 | 3-3 | 1.54 | 18.53 | 147 | 47.867 | 1.55 | 10.59 | 127 | 54.938 | 3 | 1.88 | 7.94 | 171.9 | 6.165 | 0.265 | 74.85 | 25.15 | 0.2 | 180 | 110 | 115 | 60000 | 0 | 0 | 0.05 | 0.05 | 0.0005 | 0.0005 | 98.57768
3 | 3-3 | 1.54 | 18.53 | 147 | 47.867 | 1.55 | 10.59 | 127 | 54.938 | 3 | 1.88 | 7.94 | 171.9 | 6.165 | 0.265 | 74.85 | 25.15 | 0.2 | 180 | 120 | 115 | 60000 | 0 | 0 | 0.05 | 0.05 | 0.0005 | 0.0005 | 98.57768
3 | 3-3 | 1.54 | 18.53 | 147 | 47.867 | 1.55 | 10.59 | 127 | 54.938 | 3 | 1.88 | 7.94 | 171.9 | 6.165 | 0.265 | 74.85 | 25.15 | 0.2 | 180 | 130 | 115 | 60000 | 0 | 0 | 0.05 | 0.05 | 0.0005 | 0.0005 | 98.57768
3 | 3-3 | 1.54 | 18.53 | 147 | 47.867 | 1.55 | 10.59 | 127 | 54.938 | 3 | 1.88 | 7.94 | 171.9 | 6.165 | 0.265 | 74.85 | 25.15 | 0.2 | 180 | 140 | 115 | 60000 | 0 | 0 | 0.05 | 0.05 | 0.0005 | 0.0005 | 98.57768
3 | 3-3 | 1.54 | 18.53 | 147 | 47.867 | 1.55 | 10.59 | 127 | 54.938 | 3 | 1.88 | 7.94 | 171.9 | 6.165 | 0.265 | 74.85 | 25.15 | 0.2 | 180 | 150 | 115 | 60000 | 0 | 0 | 0.05 | 0.05 | 0.0005 | 0.0005 | 98.68709
3 | 3-3 | 1.54 | 18.53 | 147 | 47.867 | 1.55 | 10.59 | 127 | 54.938 | 3 | 1.88 | 7.94 | 171.9 | 6.165 | 0.265 | 74.85 | 25.15 | 0.2 | 180 | 160 | 115 | 60000 | 0 | 0 | 0.05 | 0.05 | 0.0005 | 0.0005 | 98.68709
3 | 3-3 | 1.54 | 18.53 | 147 | 47.867 | 1.55 | 10.59 | 127 | 54.938 | 3 | 1.88 | 7.94 | 171.9 | 6.165 | 0.265 | 74.85 | 25.15 | 0.2 | 180 | 170 | 115 | 60000 | 0 | 0 | 0.05 | 0.05 | 0.0005 | 0.0005 | 98.57768
3 | 3-3 | 1.54 | 18.53 | 147 | 47.867 | 1.55 | 10.59 | 127 | 54.938 | 3 | 1.88 | 7.94 | 171.9 | 6.165 | 0.265 | 74.85 | 25.15 | 0.2 | 180 | 180 | 115 | 60000 | 0 | 0 | 0.05 | 0.05 | 0.0005 | 0.0005 | 98.46827
3 | 3-3 | 1.54 | 18.53 | 147 | 47.867 | 1.55 | 10.59 | 127 | 54.938 | 3 | 1.88 | 7.94 | 171.9 | 6.165 | 0.265 | 74.85 | 25.15 | 0.2 | 180 | 190 | 115 | 60000 | 0 | 0 | 0.05 | 0 | 0.0005 | 0.0005 | 98.68709
3 | 3-3 | 1.54 | 18.53 | 147 | 47.867 | 1.55 | 10.59 | 127 | 54.938 | 3 | 1.88 | 7.94 | 171.9 | 6.165 | 0.265 | 74.85 | 25.15 | 0.2 | 180 | 200 | 115 | 60000 | 0 | 0 | 0.05 | 0 | 0.0005 | 0.0005 | 98.68709
3 | 3-3 | 1.54 | 18.53 | 147 | 47.867 | 1.55 | 10.59 | 127 | 54.938 | 3 | 1.88 | 7.94 | 171.9 | 6.165 | 0.265 | 74.85 | 25.15 | 0.2 | 180 | 210 | 115 | 60000 | 0 | 0 | 0.05 | 0 | 0.0005 | 0.0005 | 98.90591
3 | 3-3 | 1.54 | 18.53 | 147 | 47.867 | 1.55 | 10.59 | 127 | 54.938 | 3 | 1.88 | 7.94 | 171.9 | 6.165 | 0.265 | 74.85 | 25.15 | 0.2 | 180 | 220 | 115 | 60000 | 0 | 0 | 0.05 | 0 | 0.0005 | 0.0005 | 99.23414
3 | 3-3 | 1.54 | 18.53 | 147 | 47.867 | 1.55 | 10.59 | 127 | 54.938 | 3 | 1.88 | 7.94 | 171.9 | 6.165 | 0.265 | 74.85 | 25.15 | 0.2 | 180 | 230 | 115 | 60000 | 0 | 0 | 0.05 | 0 | 0.0005 | 0.0005 | 99.56236
3 | 3-3 | 1.54 | 18.53 | 147 | 47.867 | 1.55 | 10.59 | 127 | 54.938 | 3 | 1.88 | 7.94 | 171.9 | 6.165 | 0.265 | 74.85 | 25.15 | 0.2 | 180 | 240 | 115 | 60000 | 0 | 0 | 0.05 | 0 | 0.0005 | 0.0005 | 100
3 | 3-4 | 1.54 | 18.53 | 147 | 47.867 | 1.55 | 10.59 | 127 | 54.938 | 3 | 1.88 | 7.94 | 171.9 | 6.165 | 0.265 | 74.85 | 25.15 | 0.2 | 180 | 10 | 115 | 60000 | 0 | 0 | 0.05 | 0 | 0.0005 | 0.0005 | 99.98395
3 | 3-4 | 1.54 | 18.53 | 147 | 47.867 | 1.55 | 10.59 | 127 | 54.938 | 3 | 1.88 | 7.94 | 171.9 | 6.165 | 0.265 | 74.85 | 25.15 | 0.2 | 180 | 20 | 115 | 60000 | 0 | 0 | 0.05 | 0 | 0.0005 | 0.0005 | 100
3 | 3-4 | 1.54 | 18.53 | 147 | 47.867 | 1.55 | 10.59 | 127 | 54.938 | 3 | 1.88 | 7.94 | 171.9 | 6.165 | 0.265 | 74.85 | 25.15 | 0.2 | 180 | 30 | 115 | 60000 | 0 | 0 | 0.05 | 0 | 0.0005 | 0.0005 | 100
3 | 3-4 | 1.54 | 18.53 | 147 | 47.867 | 1.55 | 10.59 | 127 | 54.938 | 3 | 1.88 | 7.94 | 171.9 | 6.165 | 0.265 | 74.85 | 25.15 | 0.2 | 180 | 40 | 115 | 60000 | 0 | 0.0001 | 0.05 | 0 | 0.0005 | 0.0005 | 99.97039
3 | 3-4 | 1.54 | 18.53 | 147 | 47.867 | 1.55 | 10.59 | 127 | 54.938 | 3 | 1.88 | 7.94 | 171.9 | 6.165 | 0.265 | 74.85 | 25.15 | 0.2 | 180 | 50 | 115 | 60000 | 0 | 0.0001 | 0.05 | 0 | 0.0005 | 0.0005 | 99.96583
3 | 3-4 | 1.54 | 18.53 | 147 | 47.867 | 1.55 | 10.59 | 127 | 54.938 | 3 | 1.88 | 7.94 | 171.9 | 6.165 | 0.265 | 74.85 | 25.15 | 0.2 | 180 | 60 | 115 | 60000 | 0 | 0.0001 | 0.05 | 0 | 0.0005 | 0.0005 | 99.96138
3 | 3-4 | 1.54 | 18.53 | 147 | 47.867 | 1.55 | 10.59 | 127 | 54.938 | 3 | 1.88 | 7.94 | 171.9 | 6.165 | 0.265 | 74.85 | 25.15 | 0.2 | 180 | 70 | 115 | 60000 | 0 | 0.0001 | 0.05 | 0 | 0.0005 | 0.0005 | 99.95683
3 | 3-4 | 1.54 | 18.53 | 147 | 47.867 | 1.55 | 10.59 | 127 | 54.938 | 3 | 1.88 | 7.94 | 171.9 | 6.165 | 0.265 | 74.85 | 25.15 | 0.2 | 180 | 80 | 115 | 60000 | 0 | 0.0001 | 0.05 | 0 | 0.0005 | 0.0005 | 99.62618
3 | 3-4 | 1.54 | 18.53 | 147 | 47.867 | 1.55 | 10.59 | 127 | 54.938 | 3 | 1.88 | 7.94 | 171.9 | 6.165 | 0.265 | 74.85 | 25.15 | 0.2 | 180 | 90 | 115 | 60000 | 0 | 0.0001 | 0.05 | 0 | 0.0005 | 0.0005 | 99.62163
3 | 3-4 | 1.54 | 18.53 | 147 | 47.867 | 1.55 | 10.59 | 127 | 54.938 | 3 | 1.88 | 7.94 | 171.9 | 6.165 | 0.265 | 74.85 | 25.15 | 0.2 | 180 | 100 | 115 | 60000 | 0 | 0.0001 | 0.05 | 0 | 0.0005 | 0.0005 | 99.29098
3 | 3-4 | 1.54 | 18.53 | 147 | 47.867 | 1.55 | 10.59 | 127 | 54.938 | 3 | 1.88 | 7.94 | 171.9 | 6.165 | 0.265 | 74.85 | 25.15 | 0.2 | 180 | 110 | 115 | 60000 | 0 | 0.0001 | 0.05 | 0 | 0.0005 | 0.0005 | 98.85175
3 | 3-4 | 1.54 | 18.53 | 147 | 47.867 | 1.55 | 10.59 | 127 | 54.938 | 3 | 1.88 | 7.94 | 171.9 | 6.165 | 0.265 | 74.85 | 25.15 | 0.2 | 180 | 120 | 115 | 60000 | 0 | 0.0001 | 0.05 | 0 | 0.0005 | 0.0005 | 98.41241
3 | 3-4 | 1.54 | 18.53 | 147 | 47.867 | 1.55 | 10.59 | 127 | 54.938 | 3 | 1.88 | 7.94 | 171.9 | 6.165 | 0.265 | 74.85 | 25.15 | 0.2 | 180 | 130 | 115 | 60000 | 0 | 0.0001 | 0.05 | 0 | 0.0005 | 0.0005 | 97.3209
3 | 3-4 | 1.54 | 18.53 | 147 | 47.867 | 1.55 | 10.59 | 127 | 54.938 | 3 | 1.88 | 7.94 | 171.9 | 6.165 | 0.265 | 74.85 | 25.15 | 0.2 | 180 | 140 | 115 | 60000 | 0 | 0.0001 | 0.05 | 0 | 0.0005 | 0.0005 | 96.22939
3 | 3-4 | 1.54 | 18.53 | 147 | 47.867 | 1.55 | 10.59 | 127 | 54.938 | 3 | 1.88 | 7.94 | 171.9 | 6.165 | 0.265 | 74.85 | 25.15 | 0.2 | 180 | 150 | 115 | 60000 | 0 | 0.0001 | 0.05 | 0 | 0.0005 | 0.0005 | 95.13798
3 | 3-4 | 1.54 | 18.53 | 147 | 47.867 | 1.55 | 10.59 | 127 | 54.938 | 3 | 1.88 | 7.94 | 171.9 | 6.165 | 0.265 | 74.85 | 25.15 | 0.2 | 180 | 160 | 115 | 60000 | 0 | 0.0001 | 0.05 | 0 | 0.0005 | 0.0005 | 94.80734
3 | 3-4 | 1.54 | 18.53 | 147 | 47.867 | 1.55 | 10.59 | 127 | 54.938 | 3 | 1.88 | 7.94 | 171.9 | 6.165 | 0.265 | 74.85 | 25.15 | 0.2 | 180 | 170 | 115 | 60000 | 0 | 0.0001 | 0.05 | 0 | 0.0005 | 0.0005 | 94.69409
3 | 3-4 | 1.54 | 18.53 | 147 | 47.867 | 1.55 | 10.59 | 127 | 54.938 | 3 | 1.88 | 7.94 | 171.9 | 6.165 | 0.265 | 74.85 | 25.15 | 0.2 | 180 | 180 | 115 | 60000 | 0 | 0.0001 | 0.05 | 0 | 0.0005 | 0.0005 | 94.14606
3 | 3-4 | 1.54 | 18.53 | 147 | 47.867 | 1.55 | 10.59 | 127 | 54.938 | 3 | 1.88 | 7.94 | 171.9 | 6.165 | 0.265 | 74.85 | 25.15 | 0.2 | 180 | 190 | 115 | 60000 | 0 | 0 | 0.05 | 0 | 0.0005 | 0.0005 | 93.81552
3 | 3-4 | 1.54 | 18.53 | 147 | 47.867 | 1.55 | 10.59 | 127 | 54.938 | 3 | 1.88 | 7.94 | 171.9 | 6.165 | 0.265 | 74.85 | 25.15 | 0.2 | 180 | 200 | 115 | 60000 | 0 | 0 | 0.05 | 0 | 0.0005 | 0.0005 | 93.26749
3 | 3-4 | 1.54 | 18.53 | 147 | 47.867 | 1.55 | 10.59 | 127 | 54.938 | 3 | 1.88 | 7.94 | 171.9 | 6.165 | 0.265 | 74.85 | 25.15 | 0.2 | 180 | 210 | 115 | 60000 | 0 | 0 | 0.05 | 0 | 0.0005 | 0.0005 | 92.93684
3 | 3-4 | 1.54 | 18.53 | 147 | 47.867 | 1.55 | 10.59 | 127 | 54.938 | 3 | 1.88 | 7.94 | 171.9 | 6.165 | 0.265 | 74.85 | 25.15 | 0.2 | 180 | 220 | 115 | 60000 | 0 | 0 | 0.05 | 0 | 0.0005 | 0.0005 | 92.93229
3 | 3-4 | 1.54 | 18.53 | 147 | 47.867 | 1.55 | 10.59 | 127 | 54.938 | 3 | 1.88 | 7.94 | 171.9 | 6.165 | 0.265 | 74.85 | 25.15 | 0.2 | 180 | 230 | 115 | 60000 | 0 | 0 | 0.05 | 0 | 0.0005 | 0.0005 | 92.92784
3 | 3-4 | 1.54 | 18.53 | 147 | 47.867 | 1.55 | 10.59 | 127 | 54.938 | 3 | 1.88 | 7.94 | 171.9 | 6.165 | 0.265 | 74.85 | 25.15 | 0.2 | 180 | 240 | 115 | 60000 | 0 | 0 | 0.05 | 0 | 0.0005 | 0.0005 | 92.81459
4 | 4-1 | 1.54 | 8.08 | 147 | 47.867 | 1.55 | 8.08 | 127 | 54.938 | 3.06 | 0 | 0 | 68.31 | 13.86 | 0.24 | 92.63 | 7.37 | 0.5 | 120 | 10 | 55 | 150000 | 0 | 0 | 0.06 | 0 | 0 | 0 | 80.87911
4 | 4-1 | 1.54 | 8.08 | 147 | 47.867 | 1.55 | 8.08 | 127 | 54.938 | 3.06 | 0 | 0 | 68.31 | 13.86 | 0.24 | 92.63 | 7.37 | 0.5 | 120 | 20 | 55 | 150000 | 0 | 0 | 0.06 | 0 | 0 | 0 | 81.50824
4 | 4-1 | 1.54 | 8.08 | 147 | 47.867 | 1.55 | 8.08 | 127 | 54.938 | 3.06 | 0 | 0 | 68.31 | 13.86 | 0.24 | 92.63 | 7.37 | 0.5 | 120 | 30 | 55 | 150000 | 0 | 0 | 0.06 | 0 | 0 | 0 | 79.13736
4 | 4-1 | 1.54 | 8.08 | 147 | 47.867 | 1.55 | 8.08 | 127 | 54.938 | 3.06 | 0 | 0 | 68.31 | 13.86 | 0.24 | 92.63 | 7.37 | 0.5 | 120 | 40 | 55 | 150000 | 0 | 0 | 0.06 | 0 | 0 | 0 | 79.2666
4 | 4-1 | 1.54 | 8.08 | 147 | 47.867 | 1.55 | 8.08 | 127 | 54.938 | 3.06 | 0 | 0 | 68.31 | 13.86 | 0.24 | 92.63 | 7.37 | 0.5 | 120 | 50 | 55 | 150000 | 0 | 0 | 0.06 | 0 | 0 | 0 | 78.27072
4 | 4-1 | 1.54 | 8.08 | 147 | 47.867 | 1.55 | 8.08 | 127 | 54.938 | 3.06 | 0 | 0 | 68.31 | 13.86 | 0.24 | 92.63 | 7.37 | 0.5 | 120 | 60 | 55 | 150000 | 0 | 0 | 0.06 | 0 | 0 | 0 | 76.02485
4 | 4-1 | 1.54 | 8.08 | 147 | 47.867 | 1.55 | 8.08 | 127 | 54.938 | 3.06 | 0 | 0 | 68.31 | 13.86 | 0.24 | 92.63 | 7.37 | 0.5 | 120 | 70 | 55 | 150000 | 0 | 0 | 0.06 | 0 | 0 | 0 | 74.40408
4 | 4-1 | 1.54 | 8.08 | 147 | 47.867 | 1.55 | 8.08 | 127 | 54.938 | 3.06 | 0 | 0 | 68.31 | 13.86 | 0.24 | 92.63 | 7.37 | 0.5 | 120 | 80 | 55 | 150000 | 0 | 0 | 0.06 | 0 | 0 | 0 | 72.65821
4 | 4-1 | 1.54 | 8.08 | 147 | 47.867 | 1.55 | 8.08 | 127 | 54.938 | 3.06 | 0 | 0 | 68.31 | 13.86 | 0.24 | 92.63 | 7.37 | 0.5 | 120 | 90 | 55 | 150000 | 0 | 0 | 0.06 | 0 | 0 | 0 | 70.41244
4 | 4-1 | 1.54 | 8.08 | 147 | 47.867 | 1.55 | 8.08 | 127 | 54.938 | 3.06 | 0 | 0 | 68.31 | 13.86 | 0.24 | 92.63 | 7.37 | 0.5 | 120 | 100 | 55 | 150000 | 0 | 0 | 0.06 | 0 | 0 | 0 | 69.29156
4 | 4-1 | 1.54 | 8.08 | 147 | 47.867 | 1.55 | 8.08 | 127 | 54.938 | 3.06 | 0 | 0 | 68.31 | 13.86 | 0.24 | 92.63 | 7.37 | 0.5 | 120 | 110 | 55 | 150000 | 0 | 0 | 0.06 | 0 | 0 | 0 | 68.17069
4 | 4-1 | 1.54 | 8.08 | 147 | 47.867 | 1.55 | 8.08 | 127 | 54.938 | 3.06 | 0 | 0 | 68.31 | 13.86 | 0.24 | 92.63 | 7.37 | 0.5 | 120 | 120 | 55 | 150000 | 0 | 0 | 0.06 | 0 | 0 | 0 | 67.04992
4 | 4-1 | 1.54 | 8.08 | 147 | 47.867 | 1.55 | 8.08 | 127 | 54.938 | 3.06 | 0 | 0 | 68.31 | 13.86 | 0.24 | 92.63 | 7.37 | 0.5 | 120 | 130 | 55 | 150000 | 0 | 0 | 0.06 | 0 | 0 | 0 | 65.55405
4 | 4-1 | 1.54 | 8.08 | 147 | 47.867 | 1.55 | 8.08 | 127 | 54.938 | 3.06 | 0 | 0 | 68.31 | 13.86 | 0.24 | 92.63 | 7.37 | 0.5 | 120 | 140 | 55 | 150000 | 0 | 0 | 0.06 | 0 | 0 | 0 | 66.68318
4 | 4-1 | 1.54 | 8.08 | 147 | 47.867 | 1.55 | 8.08 | 127 | 54.938 | 3.06 | 0 | 0 | 68.31 | 13.86 | 0.24 | 92.63 | 7.37 | 0.5 | 120 | 150 | 55 | 150000 | 0 | 0 | 0.06 | 0 | 0 | 0 | 66.18741
4 | 4-1 | 1.54 | 8.08 | 147 | 47.867 | 1.55 | 8.08 | 127 | 54.938 | 3.06 | 0 | 0 | 68.31 | 13.86 | 0.24 | 92.63 | 7.37 | 0.5 | 120 | 160 | 55 | 150000 | 0 | 0 | 0.06 | 0 | 0 | 0 | 65.31654
4 | 4-1 | 1.54 | 8.08 | 147 | 47.867 | 1.55 | 8.08 | 127 | 54.938 | 3.06 | 0 | 0 | 68.31 | 13.86 | 0.24 | 92.63 | 7.37 | 0.5 | 120 | 170 | 55 | 150000 | 0 | 0 | 0.06 | 0 | 0 | 0 | 65.32077
4 | 4-1 | 1.54 | 8.08 | 147 | 47.867 | 1.55 | 8.08 | 127 | 54.938 | 3.06 | 0 | 0 | 68.31 | 13.86 | 0.24 | 92.63 | 7.37 | 0.5 | 120 | 180 | 55 | 150000 | 0 | 0 | 0.06 | 0 | 0 | 0 | 65.1999
4 | 4-1 | 1.54 | 8.08 | 147 | 47.867 | 1.55 | 8.08 | 127 | 54.938 | 3.06 | 0 | 0 | 68.31 | 13.86 | 0.24 | 92.63 | 7.37 | 0.5 | 120 | 190 | 55 | 150000 | 0 | 0 | 0.06 | 0 | 0 | 0 | 64.20403
4 | 4-1 | 1.54 | 8.08 | 147 | 47.867 | 1.55 | 8.08 | 127 | 54.938 | 3.06 | 0 | 0 | 68.31 | 13.86 | 0.24 | 92.63 | 7.37 | 0.5 | 120 | 200 | 55 | 150000 | 0 | 0 | 0.06 | 0 | 0 | 0 | 65.08326
4 | 4-1 | 1.54 | 8.08 | 147 | 47.867 | 1.55 | 8.08 | 127 | 54.938 | 3.06 | 0 | 0 | 68.31 | 13.86 | 0.24 | 92.63 | 7.37 | 0.5 | 120 | 210 | 55 | 150000 | 0 | 0 | 0.06 | 0 | 0 | 0 | 64.96239
4 | 4-1 | 1.54 | 8.08 | 147 | 47.867 | 1.55 | 8.08 | 127 | 54.938 | 3.06 | 0 | 0 | 68.31 | 13.86 | 0.24 | 92.63 | 7.37 | 0.5 | 120 | 220 | 55 | 150000 | 0 | 0 | 0.06 | 0 | 0 | 0 | 64.84152
4 | 4-1 | 1.54 | 8.08 | 147 | 47.867 | 1.55 | 8.08 | 127 | 54.938 | 3.06 | 0 | 0 | 68.31 | 13.86 | 0.24 | 92.63 | 7.37 | 0.5 | 120 | 230 | 55 | 150000 | 0 | 0 | 0.06 | 0 | 0 | 0 | 64.84575
4 | 4-1 | 1.54 | 8.08 | 147 | 47.867 | 1.55 | 8.08 | 127 | 54.938 | 3.06 | 0 | 0 | 68.31 | 13.86 | 0.24 | 92.63 | 7.37 | 0.5 | 120 | 240 | 55 | 150000 | 0 | 0 | 0.06 | 0 | 0 | 0 | 64.59988
4 | 4-1 | 1.54 | 8.08 | 147 | 47.867 | 1.55 | 8.08 | 127 | 54.938 | 3.06 | 0 | 0 | 68.31 | 13.86 | 0.24 | 92.63 | 7.37 | 0.5 | 120 | 250 | 55 | 150000 | 0 | 0 | 0.06 | 0 | 0 | 0 | 63.97911
4 | 4-1 | 1.54 | 8.08 | 147 | 47.867 | 1.55 | 8.08 | 127 | 54.938 | 3.06 | 0 | 0 | 68.31 | 13.86 | 0.24 | 92.63 | 7.37 | 0.5 | 120 | 260 | 55 | 150000 | 0 | 0 | 0.06 | 0 | 0 | 0 | 63.73324
4 | 4-1 | 1.54 | 8.08 | 147 | 47.867 | 1.55 | 8.08 | 127 | 54.938 | 3.06 | 0 | 0 | 68.31 | 13.86 | 0.24 | 92.63 | 7.37 | 0.5 | 120 | 270 | 55 | 150000 | 0 | 0 | 0.06 | 0 | 0 | 0 | 63.23737
4 | 4-1 | 1.54 | 8.08 | 147 | 47.867 | 1.55 | 8.08 | 127 | 54.938 | 3.06 | 0 | 0 | 68.31 | 13.86 | 0.24 | 92.63 | 7.37 | 0.5 | 120 | 280 | 55 | 150000 | 0 | 0 | 0.06 | 0 | 0 | 0 | 62.4916
4 | 4-1 | 1.54 | 8.08 | 147 | 47.867 | 1.55 | 8.08 | 127 | 54.938 | 3.06 | 0 | 0 | 68.31 | 13.86 | 0.24 | 92.63 | 7.37 | 0.5 | 120 | 290 | 55 | 150000 | 0 | 0 | 0.06 | 0 | 0 | 0 | 62.12073
4 | 4-1 | 1.54 | 8.08 | 147 | 47.867 | 1.55 | 8.08 | 127 | 54.938 | 3.06 | 0 | 0 | 68.31 | 13.86 | 0.24 | 92.63 | 7.37 | 0.5 | 120 | 300 | 55 | 150000 | 0 | 0 | 0.06 | 0 | 0 | 0 | 61.74985
4 | 4-1 | 1.54 | 20.8 | 147 | 47.867 | 1.55 | 10.22 | 127 | 54.938 | 3.05 | 1.66 | 10.58 | 52.66 | 14.27 | 0.188 | 73.39 | 26.61 | 0.5 | 120 | 10 | 55 | 150000 | 0 | 0 | 0.06 | 0 | 0 | 0 | 94.25295
4 | 4-1 | 1.54 | 20.8 | 147 | 47.867 | 1.55 | 10.22 | 127 | 54.938 | 3.05 | 1.66 | 10.58 | 52.66 | 14.27 | 0.188 | 73.39 | 26.61 | 0.5 | 120 | 20 | 55 | 150000 | 0 | 0 | 0.06 | 0 | 0 | 0 | 94.49851
4 | 4-1 | 1.54 | 20.8 | 147 | 47.867 | 1.55 | 10.22 | 127 | 54.938 | 3.05 | 1.66 | 10.58 | 52.66 | 14.27 | 0.188 | 73.39 | 26.61 | 0.5 | 120 | 30 | 55 | 150000 | 0 | 0 | 0.06 | 0 | 0 | 0 | 94.36954
4 | 4-1 | 1.54 | 20.8 | 147 | 47.867 | 1.55 | 10.22 | 127 | 54.938 | 3.05 | 1.66 | 10.58 | 52.66 | 14.27 | 0.188 | 73.39 | 26.61 | 0.5 | 120 | 40 | 55 | 150000 | 0 | 0 | 0.06 | 0 | 0 | 0 | 94.36542
4 | 4-1 | 1.54 | 20.8 | 147 | 47.867 | 1.55 | 10.22 | 127 | 54.938 | 3.05 | 1.66 | 10.58 | 52.66 | 14.27 | 0.188 | 73.39 | 26.61 | 0.5 | 120 | 50 | 55 | 150000 | 0 | 0 | 0.06 | 0 | 0 | 0 | 95.73447
4 | 4-1 | 1.54 | 20.8 | 147 | 47.867 | 1.55 | 10.22 | 127 | 54.938 | 3.05 | 1.66 | 10.58 | 52.66 | 14.27 | 0.188 | 73.39 | 26.61 | 0.5 | 120 | 60 | 55 | 150000 | 0 | 0 | 0.06 | 0 | 0 | 0 | 96.10487
4 | 4-1 | 1.54 | 20.8 | 147 | 47.867 | 1.55 | 10.22 | 127 | 54.938 | 3.05 | 1.66 | 10.58 | 52.66 | 14.27 | 0.188 | 73.39 | 26.61 | 0.5 | 120 | 70 | 55 | 150000 | 0 | 0 | 0.06 | 0 | 0 | 0 | 96.72497
4 | 4-1 | 1.54 | 20.8 | 147 | 47.867 | 1.55 | 10.22 | 127 | 54.938 | 3.05 | 1.66 | 10.58 | 52.66 | 14.27 | 0.188 | 73.39 | 26.61 | 0.5 | 120 | 80 | 55 | 150000 | 0 | 0 | 0.06 | 0 | 0 | 0 | 96.59589
4 | 4-1 | 1.54 | 20.8 | 147 | 47.867 | 1.55 | 10.22 | 127 | 54.938 | 3.05 | 1.66 | 10.58 | 52.66 | 14.27 | 0.188 | 73.39 | 26.61 | 0.5 | 120 | 90 | 55 | 150000 | 0 | 0 | 0.06 | 0 | 0 | 0 | 96.46692
4 | 4-1 | 1.54 | 20.8 | 147 | 47.867 | 1.55 | 10.22 | 127 | 54.938 | 3.05 | 1.66 | 10.58 | 52.66 | 14.27 | 0.188 | 73.39 | 26.61 | 0.5 | 120 | 100 | 55 | 150000 | 0 | 0 | 0.06 | 0 | 0 | 0 | 96.58753
4 | 4-1 | 1.54 | 20.8 | 147 | 47.867 | 1.55 | 10.22 | 127 | 54.938 | 3.05 | 1.66 | 10.58 | 52.66 | 14.27 | 0.188 | 73.39 | 26.61 | 0.5 | 120 | 110 | 55 | 150000 | 0 | 0 | 0.06 | 0 | 0 | 0 | 96.45856
4 | 4-1 | 1.54 | 20.8 | 147 | 47.867 | 1.55 | 10.22 | 127 | 54.938 | 3.05 | 1.66 | 10.58 | 52.66 | 14.27 | 0.188 | 73.39 | 26.61 | 0.5 | 120 | 120 | 55 | 150000 | 0 | 0 | 0.06 | 0 | 0 | 0 | 96.0799
4 | 4-1 | 1.54 | 20.8 | 147 | 47.867 | 1.55 | 10.22 | 127 | 54.938 | 3.05 | 1.66 | 10.58 | 52.66 | 14.27 | 0.188 | 73.39 | 26.61 | 0.5 | 120 | 130 | 55 | 150000 | 0 | 0 | 0.06 | 0 | 0 | 0 | 95.20187
4 | 4-1 | 1.54 | 20.8 | 147 | 47.867 | 1.55 | 10.22 | 127 | 54.938 | 3.05 | 1.66 | 10.58 | 52.66 | 14.27 | 0.188 | 73.39 | 26.61 | 0.5 | 120 | 140 | 55 | 150000 | 0 | 0 | 0.06 | 0 | 0 | 0 | 94.82311
4 | 4-1 | 1.54 | 20.8 | 147 | 47.867 | 1.55 | 10.22 | 127 | 54.938 | 3.05 | 1.66 | 10.58 | 52.66 | 14.27 | 0.188 | 73.39 | 26.61 | 0.5 | 120 | 150 | 55 | 150000 | 0 | 0 | 0.06 | 0 | 0 | 0 | 95.06867
4 | 4-1 | 1.54 | 20.8 | 147 | 47.867 | 1.55 | 10.22 | 127 | 54.938 | 3.05 | 1.66 | 10.58 | 52.66 | 14.27 | 0.188 | 73.39 | 26.61 | 0.5 | 120 | 160 | 55 | 150000 | 0 | 0 | 0.06 | 0 | 0 | 0 | 94.19064
4 | 4-1 | 1.54 | 20.8 | 147 | 47.867 | 1.55 | 10.22 | 127 | 54.938 | 3.05 | 1.66 | 10.58 | 52.66 | 14.27 | 0.188 | 73.39 | 26.61 | 0.5 | 120 | 170 | 55 | 150000 | 0 | 0 | 0.06 | 0 | 0 | 0 | 93.56219
4 | 4-1 | 1.54 | 20.8 | 147 | 47.867 | 1.55 | 10.22 | 127 | 54.938 | 3.05 | 1.66 | 10.58 | 52.66 | 14.27 | 0.188 | 73.39 | 26.61 | 0.5 | 120 | 180 | 55 | 150000 | 0 | 0 | 0.06 | 0 | 0 | 0 | 93.18353
4 | 4-1 | 1.54 | 20.8 | 147 | 47.867 | 1.55 | 10.22 | 127 | 54.938 | 3.05 | 1.66 | 10.58 | 52.66 | 14.27 | 0.188 | 73.39 | 26.61 | 0.5 | 120 | 190 | 55 | 150000 | 0 | 0 | 0.06 | 0 | 0 | 0 | 93.1794
4 | 4-1 | 1.54 | 20.8 | 147 | 47.867 | 1.55 | 10.22 | 127 | 54.938 | 3.05 | 1.66 | 10.58 | 52.66 | 14.27 | 0.188 | 73.39 | 26.61 | 0.5 | 120 | 200 | 55 | 150000 | 0 | 0 | 0.06 | 0 | 0 | 0 | 93.67454
4 | 4-1 | 1.54 | 20.8 | 147 | 47.867 | 1.55 | 10.22 | 127 | 54.938 | 3.05 | 1.66 | 10.58 | 52.66 | 14.27 | 0.188 | 73.39 | 26.61 | 0.5 | 120 | 210 | 55 | 150000 | 0 | 0 | 0.06 | 0 | 0 | 0 | 92.79651
4 | 4-1 | 1.54 | 20.8 | 147 | 47.867 | 1.55 | 10.22 | 127 | 54.938 | 3.05 | 1.66 | 10.58 | 52.66 | 14.27 | 0.188 | 73.39 | 26.61 | 0.5 | 120 | 220 | 55 | 150000 | 0 | 0 | 0.06 | 0 | 0 | 0 | 92.5427
4 | 4-1 | 1.54 | 20.8 | 147 | 47.867 | 1.55 | 10.22 | 127 | 54.938 | 3.05 | 1.66 | 10.58 | 52.66 | 14.27 | 0.188 | 73.39 | 26.61 | 0.5 | 120 | 230 | 55 | 150000 | 0 | 0 | 0.06 | 0 | 0 | 0 | 92.41362
4 | 4-1 | 1.54 | 20.8 | 147 | 47.867 | 1.55 | 10.22 | 127 | 54.938 | 3.05 | 1.66 | 10.58 | 52.66 | 14.27 | 0.188 | 73.39 | 26.61 | 0.5 | 120 | 240 | 55 | 150000 | 0 | 0 | 0.06 | 0 | 0 | 0 | 92.15981
4 | 4-1 | 1.54 | 20.8 | 147 | 47.867 | 1.55 | 10.22 | 127 | 54.938 | 3.05 | 1.66 | 10.58 | 52.66 | 14.27 | 0.188 | 73.39 | 26.61 | 0.5 | 120 | 250 | 55 | 150000 | 0 | 0 | 0.06 | 0 | 0 | 0 | 91.90599
4 | 4-1 | 1.54 | 20.8 | 147 | 47.867 | 1.55 | 10.22 | 127 | 54.938 | 3.05 | 1.66 | 10.58 | 52.66 | 14.27 | 0.188 | 73.39 | 26.61 | 0.5 | 120 | 260 | 55 | 150000 | 0 | 0 | 0.06 | 0 | 0 | 0 | 91.40239
4 | 4-1 | 1.54 | 20.8 | 147 | 47.867 | 1.55 | 10.22 | 127 | 54.938 | 3.05 | 1.66 | 10.58 | 52.66 | 14.27 | 0.188 | 73.39 | 26.61 | 0.5 | 120 | 270 | 55 | 150000 | 0 | 0 | 0.06 | 0 | 0 | 0 | 91.14857
4 | 4-1 | 1.54 | 20.8 | 147 | 47.867 | 1.55 | 10.22 | 127 | 54.938 | 3.05 | 1.66 | 10.58 | 52.66 | 14.27 | 0.188 | 73.39 | 26.61 | 0.5 | 120 | 280 | 55 | 150000 | 0 | 0 | 0.06 | 0 | 0 | 0 | 90.64507
4 | 4-1 | 1.54 | 20.8 | 147 | 47.867 | 1.55 | 10.22 | 127 | 54.938 | 3.05 | 1.66 | 10.58 | 52.66 | 14.27 | 0.188 | 73.39 | 26.61 | 0.5 | 120 | 290 | 55 | 150000 | 0 | 0 | 0.06 | 0 | 0 | 0 | 90.64084
4 | 4-1 | 1.54 | 20.8 | 147 | 47.867 | 1.55 | 10.22 | 127 | 54.938 | 3.05 | 1.66 | 10.58 | 52.66 | 14.27 | 0.188 | 73.39 | 26.61 | 0.5 | 120 | 300 | 55 | 150000 | 0 | 0 | 0.06 | 0 | 0 | 0 | 90.26218
4 | 4-1 | 1.54 | 46.29 | 147 | 47.867 | 1.55 | 12.29 | 127 | 54.938 | 3.5 | 1.96 | 34 | 80.08 | 15.32 | 0.261 | 90.76 | 9.24 | 0.5 | 120 | 10 | 55 | 150000 | 0 | 0 | 0.06 | 0 | 0 | 0 | 86.16383
4 | 4-1 | 1.54 | 46.29 | 147 | 47.867 | 1.55 | 12.29 | 127 | 54.938 | 3.5 | 1.96 | 34 | 80.08 | 15.32 | 0.261 | 90.76 | 9.24 | 0.5 | 120 | 20 | 55 | 150000 | 0 | 0 | 0.06 | 0 | 0 | 0 | 88.41234
4 | 4-1 | 1.54 | 46.29 | 147 | 47.867 | 1.55 | 12.29 | 127 | 54.938 | 3.5 | 1.96 | 34 | 80.08 | 15.32 | 0.261 | 90.76 | 9.24 | 0.5 | 120 | 30 | 55 | 150000 | 0 | 0 | 0.06 | 0 | 0 | 0 | 89.16459
4 | 4-1 | 1.54 | 46.29 | 147 | 47.867 | 1.55 | 12.29 | 127 | 54.938 | 3.5 | 1.96 | 34 | 80.08 | 15.32 | 0.261 | 90.76 | 9.24 | 0.5 | 120 | 40 | 55 | 150000 | 0 | 0 | 0.06 | 0 | 0 | 0 | 88.91933
4 | 4-1 | 1.54 | 46.29 | 147 | 47.867 | 1.55 | 12.29 | 127 | 54.938 | 3.5 | 1.96 | 34 | 80.08 | 15.32 | 0.261 | 90.76 | 9.24 | 0.5 | 120 | 50 | 55 | 150000 | 0 | 0 | 0.06 | 0 | 0 | 0 | 87.67668
4 | 4-1 | 1.54 | 46.29 | 147 | 47.867 | 1.55 | 12.29 | 127 | 54.938 | 3.5 | 1.96 | 34 | 80.08 | 15.32 | 0.261 | 90.76 | 9.24 | 0.5 | 120 | 60 | 55 | 150000 | 0 | 0 | 0.06 | 0 | 0 | 0 | 85.06234
4 | 4-1 | 1.54 | 46.29 | 147 | 47.867 | 1.55 | 12.29 | 127 | 54.938 | 3.5 | 1.96 | 34 | 80.08 | 15.32 | 0.261 | 90.76 | 9.24 | 0.5 | 120 | 70 | 55 | 150000 | 0 | 0 | 0.06 | 0 | 0 | 0 | 83.81958
4 | 4-1 | 1.54 | 46.29 | 147 | 47.867 | 1.55 | 12.29 | 127 | 54.938 | 3.5 | 1.96 | 34 | 80.08 | 15.32 | 0.261 | 90.76 | 9.24 | 0.5 | 120 | 80 | 55 | 150000 | 0 | 0 | 0.06 | 0 | 0 | 0 | 84.44725
4 | 4-1 | 1.54 | 46.29 | 147 | 47.867 | 1.55 | 12.29 | 127 | 54.938 | 3.5 | 1.96 | 34 | 80.08 | 15.32 | 0.261 | 90.76 | 9.24 | 0.5 | 120 | 90 | 55 | 150000 | 0 | 0 | 0.06 | 0 | 0 | 0 | 83.82793
4 | 4-1 | 1.54 | 46.29 | 147 | 47.867 | 1.55 | 12.29 | 127 | 54.938 | 3.5 | 1.96 | 34 | 80.08 | 15.32 | 0.261 | 90.76 | 9.24 | 0.5 | 120 | 100 | 55 | 150000 | 0 | 0 | 0.06 | 0 | 0 | 0 | 83.45809
4 | 4-1 | 1.54 | 46.29 | 147 | 47.867 | 1.55 | 12.29 | 127 | 54.938 | 3.5 | 1.96 | 34 | 80.08 | 15.32 | 0.261 | 90.76 | 9.24 | 0.5 | 120 | 110 | 55 | 150000 | 0 | 0 | 0.06 | 0 | 0 | 0 | 82.71408
4 | 4-1 | 1.54 | 46.29 | 147 | 47.867 | 1.55 | 12.29 | 127 | 54.938 | 3.5 | 1.96 | 34 | 80.08 | 15.32 | 0.261 | 90.76 | 9.24 | 0.5 | 120 | 120 | 55 | 150000 | 0 | 0 | 0.06 | 0 | 0 | 0 | 82.34414
4 | 4-1 | 1.54 | 46.29 | 147 | 47.867 | 1.55 | 12.29 | 127 | 54.938 | 3.5 | 1.96 | 34 | 80.08 | 15.32 | 0.261 | 90.76 | 9.24 | 0.5 | 120 | 130 | 55 | 150000 | 0 | 0 | 0.06 | 0 | 0 | 0 | 82.09888
4 | 4-1 | 1.54 | 46.29 | 147 | 47.867 | 1.55 | 12.29 | 127 | 54.938 | 3.5 | 1.96 | 34 | 80.08 | 15.32 | 0.261 | 90.76 | 9.24 | 0.5 | 120 | 140 | 55 | 150000 | 0 | 0 | 0.06 | 0 | 0 | 0 | 81.60436
4 | 4-1 | 1.54 | 46.29 | 147 | 47.867 | 1.55 | 12.29 | 127 | 54.938 | 3.5 | 1.96 | 34 | 80.08 | 15.32 | 0.261 | 90.76 | 9.24 | 0.5 | 120 | 150 | 55 | 150000 | 0 | 0 | 0.06 | 0 | 0 | 0 | 80.86035
4 | 4-1 | 1.54 | 46.29 | 147 | 47.867 | 1.55 | 12.29 | 127 | 54.938 | 3.5 | 1.96 | 34 | 80.08 | 15.32 | 0.261 | 90.76 | 9.24 | 0.5 | 120 | 160 | 55 | 150000 | 0 | 0 | 0.06 | 0 | 0 | 0 | 80.24103
4 | 4-1 | 1.54 | 46.29 | 147 | 47.867 | 1.55 | 12.29 | 127 | 54.938 | 3.5 | 1.96 | 34 | 80.08 | 15.32 | 0.261 | 90.76 | 9.24 | 0.5 | 120 | 170 | 55 | 150000 | 0 | 0 | 0.06 | 0 | 0 | 0 | 80.12057
4 | 4-1 | 1.54 | 46.29 | 147 | 47.867 | 1.55 | 12.29 | 127 | 54.938 | 3.5 | 1.96 | 34 | 80.08 | 15.32 | 0.261 | 90.76 | 9.24 | 0.5 | 120 | 180 | 55 | 150000 | 0 | 0 | 0.06 | 0 | 0 | 0 | 80.24938
4 | 4-1 | 1.54 | 46.29 | 147 | 47.867 | 1.55 | 12.29 | 127 | 54.938 | 3.5 | 1.96 | 34 | 80.08 | 15.32 | 0.261 | 90.76 | 9.24 | 0.5 | 120 | 190 | 55 | 150000 | 0 | 0 | 0.06 | 0 | 0 | 0 | 79.38068
4 | 4-1 | 1.54 | 46.29 | 147 | 47.867 | 1.55 | 12.29 | 127 | 54.938 | 3.5 | 1.96 | 34 | 80.08 | 15.32 | 0.261 | 90.76 | 9.24 | 0.5 | 120 | 200 | 55 | 150000 | 0 | 0 | 0.06 | 0 | 0 | 0 | 79.88366
4 | 4-1 | 1.54 | 46.29 | 147 | 47.867 | 1.55 | 12.29 | 127 | 54.938 | 3.5 | 1.96 | 34 | 80.08 | 15.32 | 0.261 | 90.76 | 9.24 | 0.5 | 120 | 210 | 55 | 150000 | 0 | 0 | 0.06 | 0 | 0 | 0 | 79.38903
4 | 4-1 | 1.54 | 46.29 | 147 | 47.867 | 1.55 | 12.29 | 127 | 54.938 | 3.5 | 1.96 | 34 | 80.08 | 15.32 | 0.261 | 90.76 | 9.24 | 0.5 | 120 | 220 | 55 | 150000 | 0 | 0 | 0.06 | 0 | 0 | 0 | 79.26846
4 | 4-1 | 1.54 | 46.29 | 147 | 47.867 | 1.55 | 12.29 | 127 | 54.938 | 3.5 | 1.96 | 34 | 80.08 | 15.32 | 0.261 | 90.76 | 9.24 | 0.5 | 120 | 230 | 55 | 150000 | 0 | 0 | 0.06 | 0 | 0 | 0 | 79.27269
4 | 4-1 | 1.54 | 46.29 | 147 | 47.867 | 1.55 | 12.29 | 127 | 54.938 | 3.5 | 1.96 | 34 | 80.08 | 15.32 | 0.261 | 90.76 | 9.24 | 0.5 | 120 | 240 | 55 | 150000 | 0 | 0 | 0.06 | 0 | 0 | 0 | 78.52868
4 | 4-1 | 1.54 | 46.29 | 147 | 47.867 | 1.55 | 12.29 | 127 | 54.938 | 3.5 | 1.96 | 34 | 80.08 | 15.32 | 0.261 | 90.76 | 9.24 | 0.5 | 120 | 250 | 55 | 150000 | 0 | 0 | 0.06 | 0 | 0 | 0 | 78.03405
4 | 4-1 | 1.54 | 46.29 | 147 | 47.867 | 1.55 | 12.29 | 127 | 54.938 | 3.5 | 1.96 | 34 | 80.08 | 15.32 | 0.261 | 90.76 | 9.24 | 0.5 | 120 | 260 | 55 | 150000 | 0 | 0 | 0.06 | 0 | 0 | 0 | 77.7889
4 | 4-1 | 1.54 | 46.29 | 147 | 47.867 | 1.55 | 12.29 | 127 | 54.938 | 3.5 | 1.96 | 34 | 80.08 | 15.32 | 0.261 | 90.76 | 9.24 | 0.5 | 120 | 270 | 55 | 150000 | 0 | 0 | 0.06 | 0 | 0 | 0 | 77.04489
4 | 4-1 | 1.54 | 46.29 | 147 | 47.867 | 1.55 | 12.29 | 127 | 54.938 | 3.5 | 1.96 | 34 | 80.08 | 15.32 | 0.261 | 90.76 | 9.24 | 0.5 | 120 | 280 | 55 | 150000 | 0 | 0 | 0.06 | 0 | 0 | 0 | 76.55026
4 | 4-1 | 1.54 | 46.29 | 147 | 47.867 | 1.55 | 12.29 | 127 | 54.938 | 3.5 | 1.96 | 34 | 80.08 | 15.32 | 0.261 | 90.76 | 9.24 | 0.5 | 120 | 290 | 55 | 150000 | 0 | 0 | 0.06 | 0 | 0 | 0 | 75.93104
4 | 4-1 | 1.54 | 46.29 | 147 | 47.867 | 1.55 | 12.29 | 127 | 54.938 | 3.5 | 1.96 | 34 | 80.08 | 15.32 | 0.261 | 90.76 | 9.24 | 0.5 | 120 | 300 | 55 | 150000 | 0 | 0 | 0.06 | 0 | 0 | 0 | 75.31172
4 | 4-1 | 1.54 | 56.27 | 147 | 47.867 | 1.55 | 3.67 | 127 | 54.938 | 3.33 | 1.66 | 3.11 | 93.44 | 17.8 | 0.279 | 69.22 | 30.78 | 0.5 | 120 | 10 | 55 | 150000 | 0 | 0 | 0.06 | 0 | 0 | 0 | 94.76309
4 | 4-1 | 1.54 | 56.27 | 147 | 47.867 | 1.55 | 3.67 | 127 | 54.938 | 3.33 | 1.66 | 3.11 | 93.44 | 17.8 | 0.279 | 69.22 | 30.78 | 0.5 | 120 | 20 | 55 | 150000 | 0 | 0 | 0.06 | 0 | 0 | 0 | 96.13466
4 | 4-1 | 1.54 | 56.27 | 147 | 47.867 | 1.55 | 3.67 | 127 | 54.938 | 3.33 | 1.66 | 3.11 | 93.44 | 17.8 | 0.279 | 69.22 | 30.78 | 0.5 | 120 | 30 | 55 | 150000 | 0 | 0 | 0.06 | 0 | 0 | 0 | 96.88279
4 | 4-1 | 1.54 | 56.27 | 147 | 47.867 | 1.55 | 3.67 | 127 | 54.938 | 3.33 | 1.66 | 3.11 | 93.44 | 17.8 | 0.279 | 69.22 | 30.78 | 0.5 | 120 | 40 | 55 | 150000 | 0 | 0 | 0.06 | 0 | 0 | 0 | 97.38155
4 | 4-1 | 1.54 | 56.27 | 147 | 47.867 | 1.55 | 3.67 | 127 | 54.938 | 3.33 | 1.66 | 3.11 | 93.44 | 17.8 | 0.279 | 69.22 | 30.78 | 0.5 | 120 | 50 | 55 | 150000 | 0 | 0 | 0.06 | 0 | 0 | 0 | 97.8803
4 | 4-1 | 1.54 | 56.27 | 147 | 47.867 | 1.55 | 3.67 | 127 | 54.938 | 3.33 | 1.66 | 3.11 | 93.44 | 17.8 | 0.279 | 69.22 | 30.78 | 0.5 | 120 | 60 | 55 | 150000 | 0 | 0 | 0.06 | 0 | 0 | 0 | 97.8803
4 | 4-1 | 1.54 | 56.27 | 147 | 47.867 | 1.55 | 3.67 | 127 | 54.938 | 3.33 | 1.66 | 3.11 | 93.44 | 17.8 | 0.279 | 69.22 | 30.78 | 0.5 | 120 | 70 | 55 | 150000 | 0 | 0 | 0.06 | 0 | 0 | 0 | 97.75561
4 | 4-1 | 1.54 | 56.27 | 147 | 47.867 | 1.55 | 3.67 | 127 | 54.938 | 3.33 | 1.66 | 3.11 | 93.44 | 17.8 | 0.279 | 69.22 | 30.78 | 0.5 | 120 | 80 | 55 | 150000 | 0 | 0 | 0.06 | 0 | 0 | 0 | 97.8803
4 | 4-1 | 1.54 | 56.27 | 147 | 47.867 | 1.55 | 3.67 | 127 | 54.938 | 3.33 | 1.66 | 3.11 | 93.44 | 17.8 | 0.279 | 69.22 | 30.78 | 0.5 | 120 | 90 | 55 | 150000 | 0 | 0 | 0.06 | 0 | 0 | 0 | 98.12968
4 | 4-1 | 1.54 | 56.27 | 147 | 47.867 | 1.55 | 3.67 | 127 | 54.938 | 3.33 | 1.66 | 3.11 | 93.44 | 17.8 | 0.279 | 69.22 | 30.78 | 0.5 | 120 | 100 | 55 | 150000 | 0 | 0 | 0.06 | 0 | 0 | 0 | 98.12968
4 | 4-1 | 1.54 | 56.27 | 147 | 47.867 | 1.55 | 3.67 | 127 | 54.938 | 3.33 | 1.66 | 3.11 | 93.44 | 17.8 | 0.279 | 69.22 | 30.78 | 0.5 | 120 | 110 | 55 | 150000 | 0 | 0 | 0.06 | 0 | 0 | 0 | 98.12968
4 | 4-1 | 1.54 | 56.27 | 147 | 47.867 | 1.55 | 3.67 | 127 | 54.938 | 3.33 | 1.66 | 3.11 | 93.44 | 17.8 | 0.279 | 69.22 | 30.78 | 0.5 | 120 | 120 | 55 | 150000 | 0 | 0 | 0.06 | 0 | 0 | 0 | 97.63092
4 | 4-1 | 1.54 | 56.27 | 147 | 47.867 | 1.55 | 3.67 | 127 | 54.938 | 3.33 | 1.66 | 3.11 | 93.44 | 17.8 | 0.279 | 69.22 | 30.78 | 0.5 | 120 | 130 | 55 | 150000 | 0 | 0 | 0.06 | 0 | 0 | 0 | 98.25436
4 | 4-1 | 1.54 | 56.27 | 147 | 47.867 | 1.55 | 3.67 | 127 | 54.938 | 3.33 | 1.66 | 3.11 | 93.44 | 17.8 | 0.279 | 69.22 | 30.78 | 0.5 | 120 | 140 | 55 | 150000 | 0 | 0 | 0.06 | 0 | 0 | 0 | 98.12968
4 | 4-1 | 1.54 | 56.27 | 147 | 47.867 | 1.55 | 3.67 | 127 | 54.938 | 3.33 | 1.66 | 3.11 | 93.44 | 17.8 | 0.279 | 69.22 | 30.78 | 0.5 | 120 | 150 | 55 | 150000 | 0 | 0 | 0.06 | 0 | 0 | 0 | 97.63092
4 | 4-1 | 1.54 | 56.27 | 147 | 47.867 | 1.55 | 3.67 | 127 | 54.938 | 3.33 | 1.66 | 3.11 | 93.44 | 17.8 | 0.279 | 69.22 | 30.78 | 0.5 | 120 | 160 | 55 | 150000 | 0 | 0 | 0.06 | 0 | 0 | 0 | 97.63092
4 | 4-1 | 1.54 | 56.27 | 147 | 47.867 | 1.55 | 3.67 | 127 | 54.938 | 3.33 | 1.66 | 3.11 | 93.44 | 17.8 | 0.279 | 69.22 | 30.78 | 0.5 | 120 | 170 | 55 | 150000 | 0 | 0 | 0.06 | 0 | 0 | 0 | 97.50623
4 | 4-1 | 1.54 | 56.27 | 147 | 47.867 | 1.55 | 3.67 | 127 | 54.938 | 3.33 | 1.66 | 3.11 | 93.44 | 17.8 | 0.279 | 69.22 | 30.78 | 0.5 | 120 | 180 | 55 | 150000 | 0 | 0 | 0.06 | 0 | 0 | 0 | 97.13217
4 | 4-1 | 1.54 | 56.27 | 147 | 47.867 | 1.55 | 3.67 | 127 | 54.938 | 3.33 | 1.66 | 3.11 | 93.44 | 17.8 | 0.279 | 69.22 | 30.78 | 0.5 | 120 | 190 | 55 | 150000 | 0 | 0 | 0.06 | 0 | 0 | 0 | 96.7581
4 | 4-1 | 1.54 | 56.27 | 147 | 47.867 | 1.55 | 3.67 | 127 | 54.938 | 3.33 | 1.66 | 3.11 | 93.44 | 17.8 | 0.279 | 69.22 | 30.78 | 0.5 | 120 | 200 | 55 | 150000 | 0 | 0 | 0.06 | 0 | 0 | 0 | 96.38404
4 | 4-1 | 1.54 | 56.27 | 147 | 47.867 | 1.55 | 3.67 | 127 | 54.938 | 3.33 | 1.66 | 3.11 | 93.44 | 17.8 | 0.279 | 69.22 | 30.78 | 0.5 | 120 | 210 | 55 | 150000 | 0 | 0 | 0.06 | 0 | 0 | 0 | 96.00998
4 | 4-1 | 1.54 | 56.27 | 147 | 47.867 | 1.55 | 3.67 | 127 | 54.938 | 3.33 | 1.66 | 3.11 | 93.44 | 17.8 | 0.279 | 69.22 | 30.78 | 0.5 | 120 | 220 | 55 | 150000 | 0 | 0 | 0.06 | 0 | 0 | 0 | 95.38653
4 | 4-1 | 1.54 | 56.27 | 147 | 47.867 | 1.55 | 3.67 | 127 | 54.938 | 3.33 | 1.66 | 3.11 | 93.44 | 17.8 | 0.279 | 69.22 | 30.78 | 0.5 | 120 | 230 | 55 | 150000 | 0 | 0 | 0.06 | 0 | 0 | 0 | 94.88778
4 | 4-1 | 1.54 | 56.27 | 147 | 47.867 | 1.55 | 3.67 | 127 | 54.938 | 3.33 | 1.66 | 3.11 | 93.44 | 17.8 | 0.279 | 69.22 | 30.78 | 0.5 | 120 | 240 | 55 | 150000 | 0 | 0 | 0.06 | 0 | 0 | 0 | 94.38903
4 | 4-1 | 1.54 | 56.27 | 147 | 47.867 | 1.55 | 3.67 | 127 | 54.938 | 3.33 | 1.66 | 3.11 | 93.44 | 17.8 | 0.279 | 69.22 | 30.78 | 0.5 | 120 | 250 | 55 | 150000 | 0 | 0 | 0.06 | 0 | 0 | 0 | 93.76559
4 | 4-1 | 1.54 | 56.27 | 147 | 47.867 | 1.55 | 3.67 | 127 | 54.938 | 3.33 | 1.66 | 3.11 | 93.44 | 17.8 | 0.279 | 69.22 | 30.78 | 0.5 | 120 | 260 | 55 | 150000 | 0 | 0 | 0.06 | 0 | 0 | 0 | 94.26434
4 | 4-1 | 1.54 | 56.27 | 147 | 47.867 | 1.55 | 3.67 | 127 | 54.938 | 3.33 | 1.66 | 3.11 | 93.44 | 17.8 | 0.279 | 69.22 | 30.78 | 0.5 | 120 | 270 | 55 | 150000 | 0 | 0 | 0.06 | 0 | 0 | 0 | 93.14214
4 | 4-1 | 1.54 | 56.27 | 147 | 47.867 | 1.55 | 3.67 | 127 | 54.938 | 3.33 | 1.66 | 3.11 | 93.44 | 17.8 | 0.279 | 69.22 | 30.78 | 0.5 | 120 | 280 | 55 | 150000 | 0 | 0 | 0.06 | 0 | 0 | 0 | 92.64339
4 | 4-1 | 1.54 | 56.27 | 147 | 47.867 | 1.55 | 3.67 | 127 | 54.938 | 3.33 | 1.66 | 3.11 | 93.44 | 17.8 | 0.279 | 69.22 | 30.78 | 0.5 | 120 | 290 | 55 | 150000 | 0 | 0 | 0.06 | 0 | 0 | 0 | 92.01995
4 | 4-1 | 1.54 | 56.27 | 147 | 47.867 | 1.55 | 3.67 | 127 | 54.938 | 3.33 | 1.66 | 3.11 | 93.44 | 17.8 | 0.279 | 69.22 | 30.78 | 0.5 | 120 | 300 | 55 | 150000 | 0 | 0 | 0.06 | 0 | 0 | 0 | 90.89776
4 | 4-2 | 1.54 | 8.08 | 147 | 47.867 | 1.55 | 8.08 | 127 | 54.938 | 3.06 | 0 | 0 | 68.31 | 13.86 | 0.24 | 92.63 | 7.37 | 0.5 | 120 | 10 | 55 | 150000 | 0 | 0.0005 | 0.06 | 0 | 0 | 0 | 90.49826
4 | 4-2 | 1.54 | 8.08 | 147 | 47.867 | 1.55 | 8.08 | 127 | 54.938 | 3.06 | 0 | 0 | 68.31 | 13.86 | 0.24 | 92.63 | 7.37 | 0.5 | 120 | 20 | 55 | 150000 | 0 | 0.0005 | 0.06 | 0 | 0 | 0 | 93.62688
4 | 4-2 | 1.54 | 8.08 | 147 | 47.867 | 1.55 | 8.08 | 127 | 54.938 | 3.06 | 0 | 0 | 68.31 | 13.86 | 0.24 | 92.63 | 7.37 | 0.5 | 120 | 30 | 55 | 150000 | 0 | 0.0005 | 0.06 | 0 | 0 | 0 | 94.43801
4 | 4-2 | 1.54 | 8.08 | 147 | 47.867 | 1.55 | 8.08 | 127 | 54.938 | 3.06 | 0 | 0 | 68.31 | 13.86 | 0.24 | 92.63 | 7.37 | 0.5 | 120 | 40 | 55 | 150000 | 0 | 0.0005 | 0.06 | 0 | 0 | 0 | 94.90151
4 | 4-2 | 1.54 | 8.08 | 147 | 47.867 | 1.55 | 8.08 | 127 | 54.938 | 3.06 | 0 | 0 | 68.31 | 13.86 | 0.24 | 92.63 | 7.37 | 0.5 | 120 | 50 | 55 | 150000 | 0 | 0.0005 | 0.06 | 0 | 0 | 0 | 94.90151
4 | 4-2 | 1.54 | 8.08 | 147 | 47.867 | 1.55 | 8.08 | 127 | 54.938 | 3.06 | 0 | 0 | 68.31 | 13.86 | 0.24 | 92.63 | 7.37 | 0.5 | 120 | 60 | 55 | 150000 | 0 | 0.0005 | 0.06 | 0 | 0 | 0 | 95.01738
4 | 4-2 | 1.54 | 8.08 | 147 | 47.867 | 1.55 | 8.08 | 127 | 54.938 | 3.06 | 0 | 0 | 68.31 | 13.86 | 0.24 | 92.63 | 7.37 | 0.5 | 120 | 70 | 55 | 150000 | 0 | 0.0005 | 0.06 | 0 | 0 | 0 | 95.01738
4 | 4-2 | 1.54 | 8.08 | 147 | 47.867 | 1.55 | 8.08 | 127 | 54.938 | 3.06 | 0 | 0 | 68.31 | 13.86 | 0.24 | 92.63 | 7.37 | 0.5 | 120 | 80 | 55 | 150000 | 0 | 0.0005 | 0.06 | 0 | 0 | 0 | 95.01738
4 | 4-2 | 1.54 | 8.08 | 147 | 47.867 | 1.55 | 8.08 | 127 | 54.938 | 3.06 | 0 | 0 | 68.31 | 13.86 | 0.24 | 92.63 | 7.37 | 0.5 | 120 | 90 | 55 | 150000 | 0 | 0.0005 | 0.06 | 0 | 0 | 0 | 94.90151
4 | 4-2 | 1.54 | 8.08 | 147 | 47.867 | 1.55 | 8.08 | 127 | 54.938 | 3.06 | 0 | 0 | 68.31 | 13.86 | 0.24 | 92.63 | 7.37 | 0.5 | 120 | 100 | 55 | 150000 | 0 | 0.0005 | 0.06 | 0 | 0 | 0 | 93.85863
4 | 4-2 | 1.54 | 8.08 | 147 | 47.867 | 1.55 | 8.08 | 127 | 54.938 | 3.06 | 0 | 0 | 68.31 | 13.86 | 0.24 | 92.63 | 7.37 | 0.5 | 120 | 110 | 55 | 150000 | 0 | 0.0005 | 0.06 | 0 | 0 | 0 | 93.16338
4 | 4-2 | 1.54 | 8.08 | 147 | 47.867 | 1.55 | 8.08 | 127 | 54.938 | 3.06 | 0 | 0 | 68.31 | 13.86 | 0.24 | 92.63 | 7.37 | 0.5 | 120 | 120 | 55 | 150000 | 0 | 0.0005 | 0.06 | 0 | 0 | 0 | 92.35226
4 | 4-2 | 1.54 | 8.08 | 147 | 47.867 | 1.55 | 8.08 | 127 | 54.938 | 3.06 | 0 | 0 | 68.31 | 13.86 | 0.24 | 92.63 | 7.37 | 0.5 | 120 | 130 | 55 | 150000 | 0 | 0.0005 | 0.06 | 0 | 0 | 0 | 91.30939
4 | 4-2 | 1.54 | 8.08 | 147 | 47.867 | 1.55 | 8.08 | 127 | 54.938 | 3.06 | 0 | 0 | 68.31 | 13.86 | 0.24 | 92.63 | 7.37 | 0.5 | 120 | 140 | 55 | 150000 | 0 | 0.0005 | 0.06 | 0 | 0 | 0 | 88.99189
4 | 4-2 | 1.54 | 8.08 | 147 | 47.867 | 1.55 | 8.08 | 127 | 54.938 | 3.06 | 0 | 0 | 68.31 | 13.86 | 0.24 | 92.63 | 7.37 | 0.5 | 120 | 150 | 55 | 150000 | 0 | 0.0005 | 0.06 | 0 | 0 | 0 | 86.09502
4 | 4-2 | 1.54 | 8.08 | 147 | 47.867 | 1.55 | 8.08 | 127 | 54.938 | 3.06 | 0 | 0 | 68.31 | 13.86 | 0.24 | 92.63 | 7.37 | 0.5 | 120 | 160 | 55 | 150000 | 0 | 0.0005 | 0.06 | 0 | 0 | 0 | 83.08227
4 | 4-2 | 1.54 | 8.08 | 147 | 47.867 | 1.55 | 8.08 | 127 | 54.938 | 3.06 | 0 | 0 | 68.31 | 13.86 | 0.24 | 92.63 | 7.37 | 0.5 | 120 | 170 | 55 | 150000 | 0 | 0.0005 | 0.06 | 0 | 0 | 0 | 79.95365
4 | 4-2 | 1.54 | 8.08 | 147 | 47.867 | 1.55 | 8.08 | 127 | 54.938 | 3.06 | 0 | 0 | 68.31 | 13.86 | 0.24 | 92.63 | 7.37 | 0.5 | 120 | 180 | 55 | 150000 | 0 | 0.0005 | 0.06 | 0 | 0 | 0 | 76.36153
4 | 4-2 | 1.54 | 8.08 | 147 | 47.867 | 1.55 | 8.08 | 127 | 54.938 | 3.06 | 0 | 0 | 68.31 | 13.86 | 0.24 | 92.63 | 7.37 | 0.5 | 120 | 190 | 55 | 150000 | 0 | 0.0005 | 0.06 | 0 | 0 | 0 | 71.84241
4 | 4-2 | 1.54 | 8.08 | 147 | 47.867 | 1.55 | 8.08 | 127 | 54.938 | 3.06 | 0 | 0 | 68.31 | 13.86 | 0.24 | 92.63 | 7.37 | 0.5 | 120 | 200 | 55 | 150000 | 0 | 0.0005 | 0.06 | 0 | 0 | 0 | 68.25029
4 | 4-2 | 1.54 | 8.08 | 147 | 47.867 | 1.55 | 8.08 | 127 | 54.938 | 3.06 | 0 | 0 | 68.31 | 13.86 | 0.24 | 92.63 | 7.37 | 0.5 | 120 | 210 | 55 | 150000 | 0 | 0.0005 | 0.06 | 0 | 0 | 0 | 64.54229
4 | 4-2 | 1.54 | 8.08 | 147 | 47.867 | 1.55 | 8.08 | 127 | 54.938 | 3.06 | 0 | 0 | 68.31 | 13.86 | 0.24 | 92.63 | 7.37 | 0.5 | 120 | 220 | 55 | 150000 | 0 | 0.0005 | 0.06 | 0 | 0 | 0 | 60.8343
4 | 4-2 | 1.54 | 8.08 | 147 | 47.867 | 1.55 | 8.08 | 127 | 54.938 | 3.06 | 0 | 0 | 68.31 | 13.86 | 0.24 | 92.63 | 7.37 | 0.5 | 120 | 230 | 55 | 150000 | 0 | 0.0005 | 0.06 | 0 | 0 | 0 | 57.35805
4 | 4-2 | 1.54 | 8.08 | 147 | 47.867 | 1.55 | 8.08 | 127 | 54.938 | 3.06 | 0 | 0 | 68.31 | 13.86 | 0.24 | 92.63 | 7.37 | 0.5 | 120 | 240 | 55 | 150000 | 0 | 0.0005 | 0.06 | 0 | 0 | 0 | 54.57706
4 | 4-2 | 1.54 | 8.08 | 147 | 47.867 | 1.55 | 8.08 | 127 | 54.938 | 3.06 | 0 | 0 | 68.31 | 13.86 | 0.24 | 92.63 | 7.37 | 0.5 | 120 | 250 | 55 | 150000 | 0 | 0.0005 | 0.06 | 0 | 0 | 0 | 52.02781
4 | 4-2 | 1.54 | 8.08 | 147 | 47.867 | 1.55 | 8.08 | 127 | 54.938 | 3.06 | 0 | 0 | 68.31 | 13.86 | 0.24 | 92.63 | 7.37 | 0.5 | 120 | 260 | 55 | 150000 | 0 | 0.0005 | 0.06 | 0 | 0 | 0 | 48.89919
4 | 4-2 | 1.54 | 8.08 | 147 | 47.867 | 1.55 | 8.08 | 127 | 54.938 | 3.06 | 0 | 0 | 68.31 | 13.86 | 0.24 | 92.63 | 7.37 | 0.5 | 120 | 270 | 55 | 150000 | 0 | 0.0005 | 0.06 | 0 | 0 | 0 | 45.53882
4 | 4-2 | 1.54 | 8.08 | 147 | 47.867 | 1.55 | 8.08 | 127 | 54.938 | 3.06 | 0 | 0 | 68.31 | 13.86 | 0.24 | 92.63 | 7.37 | 0.5 | 120 | 280 | 55 | 150000 | 0 | 0.0005 | 0.06 | 0 | 0 | 0 | 41.36732
4 | 4-2 | 1.54 | 8.08 | 147 | 47.867 | 1.55 | 8.08 | 127 | 54.938 | 3.06 | 0 | 0 | 68.31 | 13.86 | 0.24 | 92.63 | 7.37 | 0.5 | 120 | 290 | 55 | 150000 | 0 | 0.0005 | 0.06 | 0 | 0 | 0 | 37.65933
4 | 4-2 | 1.54 | 8.08 | 147 | 47.867 | 1.55 | 8.08 | 127 | 54.938 | 3.06 | 0 | 0 | 68.31 | 13.86 | 0.24 | 92.63 | 7.37 | 0.5 | 120 | 300 | 55 | 150000 | 0 | 0.0005 | 0.06 | 0 | 0 | 0 | 34.06721
4 | 4-2 | 1.54 | 20.8 | 147 | 47.867 | 1.55 | 10.22 | 127 | 54.938 | 3.05 | 1.66 | 10.58 | 52.66 | 14.27 | 0.188 | 73.39 | 26.61 | 0.5 | 120 | 10 | 55 | 150000 | 0 | 0.0005 | 0.06 | 0 | 0 | 0 | 93.97451
4 | 4-2 | 1.54 | 20.8 | 147 | 47.867 | 1.55 | 10.22 | 127 | 54.938 | 3.05 | 1.66 | 10.58 | 52.66 | 14.27 | 0.188 | 73.39 | 26.61 | 0.5 | 120 | 20 | 55 | 150000 | 0 | 0.0005 | 0.06 | 0 | 0 | 0 | 97.10313
4 | 4-2 | 1.54 | 20.8 | 147 | 47.867 | 1.55 | 10.22 | 127 | 54.938 | 3.05 | 1.66 | 10.58 | 52.66 | 14.27 | 0.188 | 73.39 | 26.61 | 0.5 | 120 | 30 | 55 | 150000 | 0 | 0.0005 | 0.06 | 0 | 0 | 0 | 97.6825
4 | 4-2 | 1.54 | 20.8 | 147 | 47.867 | 1.55 | 10.22 | 127 | 54.938 | 3.05 | 1.66 | 10.58 | 52.66 | 14.27 | 0.188 | 73.39 | 26.61 | 0.5 | 120 | 40 | 55 | 150000 | 0 | 0.0005 | 0.06 | 0 | 0 | 0 | 97.56663
4 | 4-2 | 1.54 | 20.8 | 147 | 47.867 | 1.55 | 10.22 | 127 | 54.938 | 3.05 | 1.66 | 10.58 | 52.66 | 14.27 | 0.188 | 73.39 | 26.61 | 0.5 | 120 | 50 | 55 | 150000 | 0 | 0.0005 | 0.06 | 0 | 0 | 0 | 97.33488
4 | 4-2 | 1.54 | 20.8 | 147 | 47.867 | 1.55 | 10.22 | 127 | 54.938 | 3.05 | 1.66 | 10.58 | 52.66 | 14.27 | 0.188 | 73.39 | 26.61 | 0.5 | 120 | 60 | 55 | 150000 | 0 | 0.0005 | 0.06 | 0 | 0 | 0 | 97.45075
4 | 4-2 | 1.54 | 20.8 | 147 | 47.867 | 1.55 | 10.22 | 127 | 54.938 | 3.05 | 1.66 | 10.58 | 52.66 | 14.27 | 0.188 | 73.39 | 26.61 | 0.5 | 120 | 70 | 55 | 150000 | 0 | 0.0005 | 0.06 | 0 | 0 | 0 | 97.10313
4 | 4-2 | 1.54 | 20.8 | 147 | 47.867 | 1.55 | 10.22 | 127 | 54.938 | 3.05 | 1.66 | 10.58 | 52.66 | 14.27 | 0.188 | 73.39 | 26.61 | 0.5 | 120 | 80 | 55 | 150000 | 0 | 0.0005 | 0.06 | 0 | 0 | 0 | 96.52375
4 | 4-2 | 1.54 | 20.8 | 147 | 47.867 | 1.55 | 10.22 | 127 | 54.938 | 3.05 | 1.66 | 10.58 | 52.66 | 14.27 | 0.188 | 73.39 | 26.61 | 0.5 | 120 | 90 | 55 | 150000 | 0 | 0.0005 | 0.06 | 0 | 0 | 0 | 96.292
4 | 4-2 | 1.54 | 20.8 | 147 | 47.867 | 1.55 | 10.22 | 127 | 54.938 | 3.05 | 1.66 | 10.58 | 52.66 | 14.27 | 0.188 | 73.39 | 26.61 | 0.5 | 120 | 100 | 55 | 150000 | 0 | 0.0005 | 0.06 | 0 | 0 | 0 | 95.71263
4 | 4-2 | 1.54 | 20.8 | 147 | 47.867 | 1.55 | 10.22 | 127 | 54.938 | 3.05 | 1.66 | 10.58 | 52.66 | 14.27 | 0.188 | 73.39 | 26.61 | 0.5 | 120 | 110 | 55 | 150000 | 0 | 0.0005 | 0.06 | 0 | 0 | 0 | 94.78563
4 | 4-2 | 1.54 | 20.8 | 147 | 47.867 | 1.55 | 10.22 | 127 | 54.938 | 3.05 | 1.66 | 10.58 | 52.66 | 14.27 | 0.188 | 73.39 | 26.61 | 0.5 | 120 | 120 | 55 | 150000 | 0 | 0.0005 | 0.06 | 0 | 0 | 0 | 93.62688
4 | 4-2 | 1.54 | 20.8 | 147 | 47.867 | 1.55 | 10.22 | 127 | 54.938 | 3.05 | 1.66 | 10.58 | 52.66 | 14.27 | 0.188 | 73.39 | 26.61 | 0.5 | 120 | 130 | 55 | 150000 | 0 | 0.0005 | 0.06 | 0 | 0 | 0 | 92.93163
4 | 4-2 | 1.54 | 20.8 | 147 | 47.867 | 1.55 | 10.22 | 127 | 54.938 | 3.05 | 1.66 | 10.58 | 52.66 | 14.27 | 0.188 | 73.39 | 26.61 | 0.5 | 120 | 140 | 55 | 150000 | 0 | 0.0005 | 0.06 | 0 | 0 | 0 | 92.69988
4 | 4-2 | 1.54 | 20.8 | 147 | 47.867 | 1.55 | 10.22 | 127 | 54.938 | 3.05 | 1.66 | 10.58 | 52.66 | 14.27 | 0.188 | 73.39 | 26.61 | 0.5 | 120 | 150 | 55 | 150000 | 0 | 0.0005 | 0.06 | 0 | 0 | 0 | 92.46813
4 | 4-2 | 1.54 | 20.8 | 147 | 47.867 | 1.55 | 10.22 | 127 | 54.938 | 3.05 | 1.66 | 10.58 | 52.66 | 14.27 | 0.188 | 73.39 | 26.61 | 0.5 | 120 | 160 | 55 | 150000 | 0 | 0.0005 | 0.06 | 0 | 0 | 0 | 92.35226
4 | 4-2 | 1.54 | 20.8 | 147 | 47.867 | 1.55 | 10.22 | 127 | 54.938 | 3.05 | 1.66 | 10.58 | 52.66 | 14.27 | 0.188 | 73.39 | 26.61 | 0.5 | 120 | 170 | 55 | 150000 | 0 | 0.0005 | 0.06 | 0 | 0 | 0 | 92.46813
4 | 4-2 | 1.54 | 20.8 | 147 | 47.867 | 1.55 | 10.22 | 127 | 54.938 | 3.05 | 1.66 | 10.58 | 52.66 | 14.27 | 0.188 | 73.39 | 26.61 | 0.5 | 120 | 180 | 55 | 150000 | 0 | 0.0005 | 0.06 | 0 | 0 | 0 | 92.46813
4 | 4-2 | 1.54 | 20.8 | 147 | 47.867 | 1.55 | 10.22 | 127 | 54.938 | 3.05 | 1.66 | 10.58 | 52.66 | 14.27 | 0.188 | 73.39 | 26.61 | 0.5 | 120 | 190 | 55 | 150000 | 0 | 0.0005 | 0.06 | 0 | 0 | 0 | 92.46813
4 | 4-2 | 1.54 | 20.8 | 147 | 47.867 | 1.55 | 10.22 | 127 | 54.938 | 3.05 | 1.66 | 10.58 | 52.66 | 14.27 | 0.188 | 73.39 | 26.61 | 0.5 | 120 | 200 | 55 | 150000 | 0 | 0.0005 | 0.06 | 0 | 0 | 0 | 92.35226
4 | 4-2 | 1.54 | 20.8 | 147 | 47.867 | 1.55 | 10.22 | 127 | 54.938 | 3.05 | 1.66 | 10.58 | 52.66 | 14.27 | 0.188 | 73.39 | 26.61 | 0.5 | 120 | 210 | 55 | 150000 | 0 | 0.0005 | 0.06 | 0 | 0 | 0 | 92.12051
4 | 4-2 | 1.54 | 20.8 | 147 | 47.867 | 1.55 | 10.22 | 127 | 54.938 | 3.05 | 1.66 | 10.58 | 52.66 | 14.27 | 0.188 | 73.39 | 26.61 | 0.5 | 120 | 220 | 55 | 150000 | 0 | 0.0005 | 0.06 | 0 | 0 | 0 | 91.54114
4 | 4-2 | 1.54 | 20.8 | 147 | 47.867 | 1.55 | 10.22 | 127 | 54.938 | 3.05 | 1.66 | 10.58 | 52.66 | 14.27 | 0.188 | 73.39 | 26.61 | 0.5 | 120 | 230 | 55 | 150000 | 0 | 0.0005 | 0.06 | 0 | 0 | 0 | 91.30939
4 | 4-2 | 1.54 | 20.8 | 147 | 47.867 | 1.55 | 10.22 | 127 | 54.938 | 3.05 | 1.66 | 10.58 | 52.66 | 14.27 | 0.188 | 73.39 | 26.61 | 0.5 | 120 | 240 | 55 | 150000 | 0 | 0.0005 | 0.06 | 0 | 0 | 0 | 91.77289
4 | 4-2 | 1.54 | 20.8 | 147 | 47.867 | 1.55 | 10.22 | 127 | 54.938 | 3.05 | 1.66 | 10.58 | 52.66 | 14.27 | 0.188 | 73.39 | 26.61 | 0.5 | 120 | 250 | 55 | 150000 | 0 | 0.0005 | 0.06 | 0 | 0 | 0 | 90.96176
4 | 4-2 | 1.54 | 20.8 | 147 | 47.867 | 1.55 | 10.22 | 127 | 54.938 | 3.05 | 1.66 | 10.58 | 52.66 | 14.27 | 0.188 | 73.39 | 26.61 | 0.5 | 120 | 260 | 55 | 150000 | 0 | 0.0005 | 0.06 | 0 | 0 | 0 | 90.96176
4 | 4-2 | 1.54 | 20.8 | 147 | 47.867 | 1.55 | 10.22 | 127 | 54.938 | 3.05 | 1.66 | 10.58 | 52.66 | 14.27 | 0.188 | 73.39 | 26.61 | 0.5 | 120 | 270 | 55 | 150000 | 0 | 0.0005 | 0.06 | 0 | 0 | 0 | 91.88876
4 | 4-2 | 1.54 | 20.8 | 147 | 47.867 | 1.55 | 10.22 | 127 | 54.938 | 3.05 | 1.66 | 10.58 | 52.66 | 14.27 | 0.188 | 73.39 | 26.61 | 0.5 | 120 | 280 | 55 | 150000 | 0 | 0.0005 | 0.06 | 0 | 0 | 0 | 90.84589
4 | 4-2 | 1.54 | 20.8 | 147 | 47.867 | 1.55 | 10.22 | 127 | 54.938 | 3.05 | 1.66 | 10.58 | 52.66 | 14.27 | 0.188 | 73.39 | 26.61 | 0.5 | 120 | 290 | 55 | 150000 | 0 | 0.0005 | 0.06 | 0 | 0 | 0 | 90.73001
4 | 4-2 | 1.54 | 20.8 | 147 | 47.867 | 1.55 | 10.22 | 127 | 54.938 | 3.05 | 1.66 | 10.58 | 52.66 | 14.27 | 0.188 | 73.39 | 26.61 | 0.5 | 120 | 300 | 55 | 150000 | 0 | 0.0005 | 0.06 | 0 | 0 | 0 | 90.84589
4 | 4-2 | 1.54 | 46.29 | 147 | 47.867 | 1.55 | 12.29 | 127 | 54.938 | 3.5 | 1.96 | 34 | 80.08 | 15.32 | 0.261 | 90.76 | 9.24 | 0.5 | 120 | 10 | 55 | 150000 | 0 | 0.0005 | 0.06 | 0 | 0 | 0 | 95.48222
4 | 4-2 | 1.54 | 46.29 | 147 | 47.867 | 1.55 | 12.29 | 127 | 54.938 | 3.5 | 1.96 | 34 | 80.08 | 15.32 | 0.261 | 90.76 | 9.24 | 0.5 | 120 | 20 | 55 | 150000 | 0 | 0.0005 | 0.06 | 0 | 0 | 0 | 97.21455
4 | 4-2 | 1.54 | 46.29 | 147 | 47.867 | 1.55 | 12.29 | 127 | 54.938 | 3.5 | 1.96 | 34 | 80.08 | 15.32 | 0.261 | 90.76 | 9.24 | 0.5 | 120 | 30 | 55 | 150000 | 0 | 0.0005 | 0.06 | 0 | 0 | 0 | 97.55788
4 | 4-2 | 1.54 | 46.29 | 147 | 47.867 | 1.55 | 12.29 | 127 | 54.938 | 3.5 | 1.96 | 34 | 80.08 | 15.32 | 0.261 | 90.76 | 9.24 | 0.5 | 120 | 40 | 55 | 150000 | 0 | 0.0005 | 0.06 | 0 | 0 | 0 | 97.32251
4 | 4-2 | 1.54 | 46.29 | 147 | 47.867 | 1.55 | 12.29 | 127 | 54.938 | 3.5 | 1.96 | 34 | 80.08 | 15.32 | 0.261 | 90.76 | 9.24 | 0.5 | 120 | 50 | 55 | 150000 | 0 | 0.0005 | 0.06 | 0 | 0 | 0 | 96.73992
4 | 4-2 | 1.54 | 46.29 | 147 | 47.867 | 1.55 | 12.29 | 127 | 54.938 | 3.5 | 1.96 | 34 | 80.08 | 15.32 | 0.261 | 90.76 | 9.24 | 0.5 | 120 | 60 | 55 | 150000 | 0 | 0.0005 | 0.06 | 0 | 0 | 0 | 96.50465
4 | 4-2 | 1.54 | 46.29 | 147 | 47.867 | 1.55 | 12.29 | 127 | 54.938 | 3.5 | 1.96 | 34 | 80.08 | 15.32 | 0.261 | 90.76 | 9.24 | 0.5 | 120 | 70 | 55 | 150000 | 0 | 0.0005 | 0.06 | 0 | 0 | 0 | 96.15354
4 | 4-2 | 1.54 | 46.29 | 147 | 47.867 | 1.55 | 12.29 | 127 | 54.938 | 3.5 | 1.96 | 34 | 80.08 | 15.32 | 0.261 | 90.76 | 9.24 | 0.5 | 120 | 80 | 55 | 150000 | 0 | 0.0005 | 0.06 | 0 | 0 | 0 | 95.22373
4 | 4-2 | 1.54 | 46.29 | 147 | 47.867 | 1.55 | 12.29 | 127 | 54.938 | 3.5 | 1.96 | 34 | 80.08 | 15.32 | 0.261 | 90.76 | 9.24 | 0.5 | 120 | 90 | 55 | 150000 | 0 | 0.0005 | 0.06 | 0 | 0 | 0 | 94.40975
4 | 4-2 | 1.54 | 46.29 | 147 | 47.867 | 1.55 | 12.29 | 127 | 54.938 | 3.5 | 1.96 | 34 | 80.08 | 15.32 | 0.261 | 90.76 | 9.24 | 0.5 | 120 | 100 | 55 | 150000 | 0 | 0.0005 | 0.06 | 0 | 0 | 0 | 93.71142
4 | 4-2 | 1.54 | 46.29 | 147 | 47.867 | 1.55 | 12.29 | 127 | 54.938 | 3.5 | 1.96 | 34 | 80.08 | 15.32 | 0.261 | 90.76 | 9.24 | 0.5 | 120 | 110 | 55 | 150000 | 0 | 0.0005 | 0.06 | 0 | 0 | 0 | 93.24457
4 | 4-2 | 1.54 | 46.29 | 147 | 47.867 | 1.55 | 12.29 | 127 | 54.938 | 3.5 | 1.96 | 34 | 80.08 | 15.32 | 0.261 | 90.76 | 9.24 | 0.5 | 120 | 120 | 55 | 150000 | 0 | 0.0005 | 0.06 | 0 | 0 | 0 | 92.54634
4 | 4-2 | 1.54 | 46.29 | 147 | 47.867 | 1.55 | 12.29 | 127 | 54.938 | 3.5 | 1.96 | 34 | 80.08 | 15.32 | 0.261 | 90.76 | 9.24 | 0.5 | 120 | 130 | 55 | 150000 | 0 | 0.0005 | 0.06 | 0 | 0 | 0 | 91.38504
4 | 4-2 | 1.54 | 46.29 | 147 | 47.867 | 1.55 | 12.29 | 127 | 54.938 | 3.5 | 1.96 | 34 | 80.08 | 15.32 | 0.261 | 90.76 | 9.24 | 0.5 | 120 | 140 | 55 | 150000 | 0 | 0.0005 | 0.06 | 0 | 0 | 0 | 90.33949
4 | 4-2 | 1.54 | 46.29 | 147 | 47.867 | 1.55 | 12.29 | 127 | 54.938 | 3.5 | 1.96 | 34 | 80.08 | 15.32 | 0.261 | 90.76 | 9.24 | 0.5 | 120 | 150 | 55 | 150000 | 0 | 0.0005 | 0.06 | 0 | 0 | 0 | 89.06245
4 | 4-2 | 1.54 | 46.29 | 147 | 47.867 | 1.55 | 12.29 | 127 | 54.938 | 3.5 | 1.96 | 34 | 80.08 | 15.32 | 0.261 | 90.76 | 9.24 | 0.5 | 120 | 160 | 55 | 150000 | 0 | 0.0005 | 0.06 | 0 | 0 | 0 | 88.24848
4 | 4-2 | 1.54 | 46.29 | 147 | 47.867 | 1.55 | 12.29 | 127 | 54.938 | 3.5 | 1.96 | 34 | 80.08 | 15.32 | 0.261 | 90.76 | 9.24 | 0.5 | 120 | 170 | 55 | 150000 | 0 | 0.0005 | 0.06 | 0 | 0 | 0 | 87.20292
4 | 4-2 | 1.54 | 46.29 | 147 | 47.867 | 1.55 | 12.29 | 127 | 54.938 | 3.5 | 1.96 | 34 | 80.08 | 15.32 | 0.261 | 90.76 | 9.24 | 0.5 | 120 | 180 | 55 | 150000 | 0 | 0.0005 | 0.06 | 0 | 0 | 0 | 85.6944
4 | 4-2 | 1.54 | 46.29 | 147 | 47.867 | 1.55 | 12.29 | 127 | 54.938 | 3.5 | 1.96 | 34 | 80.08 | 15.32 | 0.261 | 90.76 | 9.24 | 0.5 | 120 | 190 | 55 | 150000 | 0 | 0.0005 | 0.06 | 0 | 0 | 0 | 84.41747
4 | 4-2 | 1.54 | 46.29 | 147 | 47.867 | 1.55 | 12.29 | 127 | 54.938 | 3.5 | 1.96 | 34 | 80.08 | 15.32 | 0.261 | 90.76 | 9.24 | 0.5 | 120 | 200 | 55 | 150000 | 0 | 0.0005 | 0.06 | 0 | 0 | 0 | 83.02469
4 | 4-2 | 1.54 | 46.29 | 147 | 47.867 | 1.55 | 12.29 | 127 | 54.938 | 3.5 | 1.96 | 34 | 80.08 | 15.32 | 0.261 | 90.76 | 9.24 | 0.5 | 120 | 210 | 55 | 150000 | 0 | 0.0005 | 0.06 | 0 | 0 | 0 | 81.74766
4 | 4-2 | 1.54 | 46.29 | 147 | 47.867 | 1.55 | 12.29 | 127 | 54.938 | 3.5 | 1.96 | 34 | 80.08 | 15.32 | 0.261 | 90.76 | 9.24 | 0.5 | 120 | 220 | 55 | 150000 | 0 | 0.0005 | 0.06 | 0 | 0 | 0 | 80.35498
4 | 4-2 | 1.54 | 46.29 | 147 | 47.867 | 1.55 | 12.29 | 127 | 54.938 | 3.5 | 1.96 | 34 | 80.08 | 15.32 | 0.261 | 90.76 | 9.24 | 0.5 | 120 | 230 | 55 | 150000 | 0 | 0.0005 | 0.06 | 0 | 0 | 0 | 78.9622
4 | 4-2 | 1.54 | 46.29 | 147 | 47.867 | 1.55 | 12.29 | 127 | 54.938 | 3.5 | 1.96 | 34 | 80.08 | 15.32 | 0.261 | 90.76 | 9.24 | 0.5 | 120 | 240 | 55 | 150000 | 0 | 0.0005 | 0.06 | 0 | 0 | 0 | 77.33794
4 | 4-2 | 1.54 | 46.29 | 147 | 47.867 | 1.55 | 12.29 | 127 | 54.938 | 3.5 | 1.96 | 34 | 80.08 | 15.32 | 0.261 | 90.76 | 9.24 | 0.5 | 120 | 250 | 55 | 150000 | 0 | 0.0005 | 0.06 | 0 | 0 | 0 | 76.17665
4 | 4-2 | 1.54 | 46.29 | 147 | 47.867 | 1.55 | 12.29 | 127 | 54.938 | 3.5 | 1.96 | 34 | 80.08 | 15.32 | 0.261 | 90.76 | 9.24 | 0.5 | 120 | 260 | 55 | 150000 | 0 | 0.0005 | 0.06 | 0 | 0 | 0 | 75.01545
4 | 4-2 | 1.54 | 46.29 | 147 | 47.867 | 1.55 | 12.29 | 127 | 54.938 | 3.5 | 1.96 | 34 | 80.08 | 15.32 | 0.261 | 90.76 | 9.24 | 0.5 | 120 | 270 | 55 | 150000 | 0 | 0.0005 | 0.06 | 0 | 0 | 0 | 73.62268
4 | 4-2 | 1.54 | 46.29 | 147 | 47.867 | 1.55 | 12.29 | 127 | 54.938 | 3.5 | 1.96 | 34 | 80.08 | 15.32 | 0.261 | 90.76 | 9.24 | 0.5 | 120 | 280 | 55 | 150000 | 0 | 0.0005 | 0.06 | 0 | 0 | 0 | 72.2299
4 | 4-2 | 1.54 | 46.29 | 147 | 47.867 | 1.55 | 12.29 | 127 | 54.938 | 3.5 | 1.96 | 34 | 80.08 | 15.32 | 0.261 | 90.76 | 9.24 | 0.5 | 120 | 290 | 55 | 150000 | 0 | 0.0005 | 0.06 | 0 | 0 | 0 | 70.72148
4 | 4-2 | 1.54 | 46.29 | 147 | 47.867 | 1.55 | 12.29 | 127 | 54.938 | 3.5 | 1.96 | 34 | 80.08 | 15.32 | 0.261 | 90.76 | 9.24 | 0.5 | 120 | 300 | 55 | 150000 | 0 | 0.0005 | 0.06 | 0 | 0 | 0 | 69.09722
4 | 4-2 | 1.54 | 56.27 | 147 | 47.867 | 1.55 | 3.67 | 127 | 54.938 | 3.33 | 1.66 | 3.11 | 93.44 | 17.8 | 0.279 | 69.22 | 30.78 | 0.5 | 120 | 10 | 55 | 150000 | 0 | 0.0005 | 0.06 | 0 | 0 | 0 | 94.90741
4 | 4-2 | 1.54 | 56.27 | 147 | 47.867 | 1.55 | 3.67 | 127 | 54.938 | 3.33 | 1.66 | 3.11 | 93.44 | 17.8 | 0.279 | 69.22 | 30.78 | 0.5 | 120 | 20 | 55 | 150000 | 0 | 0.0005 | 0.06 | 0 | 0 | 0 | 97.68519
4 | 4-2 | 1.54 | 56.27 | 147 | 47.867 | 1.55 | 3.67 | 127 | 54.938 | 3.33 | 1.66 | 3.11 | 93.44 | 17.8 | 0.279 | 69.22 | 30.78 | 0.5 | 120 | 30 | 55 | 150000 | 0 | 0.0005 | 0.06 | 0 | 0 | 0 | 97.91667
4 | 4-2 | 1.54 | 56.27 | 147 | 47.867 | 1.55 | 3.67 | 127 | 54.938 | 3.33 | 1.66 | 3.11 | 93.44 | 17.8 | 0.279 | 69.22 | 30.78 | 0.5 | 120 | 40 | 55 | 150000 | 0 | 0.0005 | 0.06 | 0 | 0 | 0 | 97.33796
4 | 4-2 | 1.54 | 56.27 | 147 | 47.867 | 1.55 | 3.67 | 127 | 54.938 | 3.33 | 1.66 | 3.11 | 93.44 | 17.8 | 0.279 | 69.22 | 30.78 | 0.5 | 120 | 50 | 55 | 150000 | 0 | 0.0005 | 0.06 | 0 | 0 | 0 | 97.10648
4 | 4-2 | 1.54 | 56.27 | 147 | 47.867 | 1.55 | 3.67 | 127 | 54.938 | 3.33 | 1.66 | 3.11 | 93.44 | 17.8 | 0.279 | 69.22 | 30.78 | 0.5 | 120 | 60 | 55 | 150000 | 0 | 0.0005 | 0.06 | 0 | 0 | 0 | 97.10648
4 | 4-2 | 1.54 | 56.27 | 147 | 47.867 | 1.55 | 3.67 | 127 | 54.938 | 3.33 | 1.66 | 3.11 | 93.44 | 17.8 | 0.279 | 69.22 | 30.78 | 0.5 | 120 | 70 | 55 | 150000 | 0 | 0.0005 | 0.06 | 0 | 0 | 0 | 96.99074
4 | 4-2 | 1.54 | 56.27 | 147 | 47.867 | 1.55 | 3.67 | 127 | 54.938 | 3.33 | 1.66 | 3.11 | 93.44 | 17.8 | 0.279 | 69.22 | 30.78 | 0.5 | 120 | 80 | 55 | 150000 | 0 | 0.0005 | 0.06 | 0 | 0 | 0 | 97.33796
4 | 4-2 | 1.54 | 56.27 | 147 | 47.867 | 1.55 | 3.67 | 127 | 54.938 | 3.33 | 1.66 | 3.11 | 93.44 | 17.8 | 0.279 | 69.22 | 30.78 | 0.5 | 120 | 90 | 55 | 150000 | 0 | 0.0005 | 0.06 | 0 | 0 | 0 | 97.4537
4 | 4-2 | 1.54 | 56.27 | 147 | 47.867 | 1.55 | 3.67 | 127 | 54.938 | 3.33 | 1.66 | 3.11 | 93.44 | 17.8 | 0.279 | 69.22 | 30.78 | 0.5 | 120 | 100 | 55 | 150000 | 0 | 0.0005 | 0.06 | 0 | 0 | 0 | 97.68519
4 | 4-2 | 1.54 | 56.27 | 147 | 47.867 | 1.55 | 3.67 | 127 | 54.938 | 3.33 | 1.66 | 3.11 | 93.44 | 17.8 | 0.279 | 69.22 | 30.78 | 0.5 | 120 | 110 | 55 | 150000 | 0 | 0.0005 | 0.06 | 0 | 0 | 0 | 96.41204
4 | 4-2 | 1.54 | 56.27 | 147 | 47.867 | 1.55 | 3.67 | 127 | 54.938 | 3.33 | 1.66 | 3.11 | 93.44 | 17.8 | 0.279 | 69.22 | 30.78 | 0.5 | 120 | 120 | 55 | 150000 | 0 | 0.0005 | 0.06 | 0 | 0 | 0 | 97.22222
4 | 4-2 | 1.54 | 56.27 | 147 | 47.867 | 1.55 | 3.67 | 127 | 54.938 | 3.33 | 1.66 | 3.11 | 93.44 | 17.8 | 0.279 | 69.22 | 30.78 | 0.5 | 120 | 130 | 55 | 150000 | 0 | 0.0005 | 0.06 | 0 | 0 | 0 | 97.91667
4 | 4-2 | 1.54 | 56.27 | 147 | 47.867 | 1.55 | 3.67 | 127 | 54.938 | 3.33 | 1.66 | 3.11 | 93.44 | 17.8 | 0.279 | 69.22 | 30.78 | 0.5 | 120 | 140 | 55 | 150000 | 0 | 0.0005 | 0.06 | 0 | 0 | 0 | 97.56944
4 | 4-2 | 1.54 | 56.27 | 147 | 47.867 | 1.55 | 3.67 | 127 | 54.938 | 3.33 | 1.66 | 3.11 | 93.44 | 17.8 | 0.279 | 69.22 | 30.78 | 0.5 | 120 | 150 | 55 | 150000 | 0 | 0.0005 | 0.06 | 0 | 0 | 0 | 97.68519
4 | 4-2 | 1.54 | 56.27 | 147 | 47.867 | 1.55 | 3.67 | 127 | 54.938 | 3.33 | 1.66 | 3.11 | 93.44 | 17.8 | 0.279 | 69.22 | 30.78 | 0.5 | 120 | 160 | 55 | 150000 | 0 | 0.0005 | 0.06 | 0 | 0 | 0 | 97.56944
4 | 4-2 | 1.54 | 56.27 | 147 | 47.867 | 1.55 | 3.67 | 127 | 54.938 | 3.33 | 1.66 | 3.11 | 93.44 | 17.8 | 0.279 | 69.22 | 30.78 | 0.5 | 120 | 170 | 55 | 150000 | 0 | 0.0005 | 0.06 | 0 | 0 | 0 | 98.03241
4 | 4-2 | 1.54 | 56.27 | 147 | 47.867 | 1.55 | 3.67 | 127 | 54.938 | 3.33 | 1.66 | 3.11 | 93.44 | 17.8 | 0.279 | 69.22 | 30.78 | 0.5 | 120 | 180 | 55 | 150000 | 0 | 0.0005 | 0.06 | 0 | 0 | 0 | 97.91667
4 | 4-2 | 1.54 | 56.27 | 147 | 47.867 | 1.55 | 3.67 | 127 | 54.938 | 3.33 | 1.66 | 3.11 | 93.44 | 17.8 | 0.279 | 69.22 | 30.78 | 0.5 | 120 | 190 | 55 | 150000 | 0 | 0.0005 | 0.06 | 0 | 0 | 0 | 97.91667
4 | 4-2 | 1.54 | 56.27 | 147 | 47.867 | 1.55 | 3.67 | 127 | 54.938 | 3.33 | 1.66 | 3.11 | 93.44 | 17.8 | 0.279 | 69.22 | 30.78 | 0.5 | 120 | 200 | 55 | 150000 | 0 | 0.0005 | 0.06 | 0 | 0 | 0 | 97.68519
4 | 4-2 | 1.54 | 56.27 | 147 | 47.867 | 1.55 | 3.67 | 127 | 54.938 | 3.33 | 1.66 | 3.11 | 93.44 | 17.8 | 0.279 | 69.22 | 30.78 | 0.5 | 120 | 210 | 55 | 150000 | 0 | 0.0005 | 0.06 | 0 | 0 | 0 | 98.37963
4 | 4-2 | 1.54 | 56.27 | 147 | 47.867 | 1.55 | 3.67 | 127 | 54.938 | 3.33 | 1.66 | 3.11 | 93.44 | 17.8 | 0.279 | 69.22 | 30.78 | 0.5 | 120 | 220 | 55 | 150000 | 0 | 0.0005 | 0.06 | 0 | 0 | 0 | 97.68519
4 | 4-2 | 1.54 | 56.27 | 147 | 47.867 | 1.55 | 3.67 | 127 | 54.938 | 3.33 | 1.66 | 3.11 | 93.44 | 17.8 | 0.279 | 69.22 | 30.78 | 0.5 | 120 | 230 | 55 | 150000 | 0 | 0.0005 | 0.06 | 0 | 0 | 0 | 97.56944
4 | 4-2 | 1.54 | 56.27 | 147 | 47.867 | 1.55 | 3.67 | 127 | 54.938 | 3.33 | 1.66 | 3.11 | 93.44 | 17.8 | 0.279 | 69.22 | 30.78 | 0.5 | 120 | 240 | 55 | 150000 | 0 | 0.0005 | 0.06 | 0 | 0 | 0 | 96.875
4 | 4-2 | 1.54 | 56.27 | 147 | 47.867 | 1.55 | 3.67 | 127 | 54.938 | 3.33 | 1.66 | 3.11 | 93.44 | 17.8 | 0.279 | 69.22 | 30.78 | 0.5 | 120 | 250 | 55 | 150000 | 0 | 0.0005 | 0.06 | 0 | 0 | 0 | 97.4537
4 | 4-2 | 1.54 | 56.27 | 147 | 47.867 | 1.55 | 3.67 | 127 | 54.938 | 3.33 | 1.66 | 3.11 | 93.44 | 17.8 | 0.279 | 69.22 | 30.78 | 0.5 | 120 | 260 | 55 | 150000 | 0 | 0.0005 | 0.06 | 0 | 0 | 0 | 97.4537
4 | 4-2 | 1.54 | 56.27 | 147 | 47.867 | 1.55 | 3.67 | 127 | 54.938 | 3.33 | 1.66 | 3.11 | 93.44 | 17.8 | 0.279 | 69.22 | 30.78 | 0.5 | 120 | 270 | 55 | 150000 | 0 | 0.0005 | 0.06 | 0 | 0 | 0 | 97.56944
4 | 4-2 | 1.54 | 56.27 | 147 | 47.867 | 1.55 | 3.67 | 127 | 54.938 | 3.33 | 1.66 | 3.11 | 93.44 | 17.8 | 0.279 | 69.22 | 30.78 | 0.5 | 120 | 280 | 55 | 150000 | 0 | 0.0005 | 0.06 | 0 | 0 | 0 | 97.10648
4 | 4-2 | 1.54 | 56.27 | 147 | 47.867 | 1.55 | 3.67 | 127 | 54.938 | 3.33 | 1.66 | 3.11 | 93.44 | 17.8 | 0.279 | 69.22 | 30.78 | 0.5 | 120 | 290 | 55 | 150000 | 0 | 0.0005 | 0.06 | 0 | 0 | 0 | 96.99074
4 | 4-2 | 1.54 | 56.27 | 147 | 47.867 | 1.55 | 3.67 | 127 | 54.938 | 3.33 | 1.66 | 3.11 | 93.44 | 17.8 | 0.279 | 69.22 | 30.78 | 0.5 | 120 | 300 | 55 | 150000 | 0 | 0.0005 | 0.06 | 0 | 0 | 0 | 96.99074
5 | 5-1 | 1.12 | 45.35 | 185 | 138.905 | 1.55 | 45.35 | 127 | 54.938 | 3.112 | 0 | 0 | 10.13 | 23.827 | 0.059 | 32.8 | 67.2 | 0.5 | 200 | 15 | 70 | 50000 | 1e-05 | 0.0004 | 0.04 | 0.1 | 0.0004 | 0.0004 | 82.13904
5 | 5-1 | 1.12 | 45.35 | 185 | 138.905 | 1.55 | 45.35 | 127 | 54.938 | 3.112 | 0 | 0 | 10.13 | 23.827 | 0.059 | 32.8 | 67.2 | 0.5 | 200 | 30 | 70 | 50000 | 1e-05 | 0.0004 | 0.04 | 0.1 | 0.0004 | 0.0004 | 85.5615
5 | 5-1 | 1.12 | 45.35 | 185 | 138.905 | 1.55 | 45.35 | 127 | 54.938 | 3.112 | 0 | 0 | 10.13 | 23.827 | 0.059 | 32.8 | 67.2 | 0.5 | 200 | 45 | 70 | 50000 | 1e-05 | 0.0004 | 0.04 | 0.1 | 0.0004 | 0.0004 | 85.7754
5 | 5-1 | 1.12 | 45.35 | 185 | 138.905 | 1.55 | 45.35 | 127 | 54.938 | 3.112 | 0 | 0 | 10.13 | 23.827 | 0.059 | 32.8 | 67.2 | 0.5 | 200 | 60 | 70 | 50000 | 1e-05 | 0.0004 | 0.04 | 0.1 | 0.0004 | 0.0004 | 85.66845
5 | 5-1 | 1.12 | 45.35 | 185 | 138.905 | 1.55 | 45.35 | 127 | 54.938 | 3.112 | 0 | 0 | 10.13 | 23.827 | 0.059 | 32.8 | 67.2 | 0.5 | 200 | 75 | 70 | 50000 | 1e-05 | 0.0004 | 0.04 | 0.1 | 0.0004 | 0.0004 | 85.34759
5 | 5-1 | 1.12 | 45.35 | 185 | 138.905 | 1.55 | 45.35 | 127 | 54.938 | 3.112 | 0 | 0 | 10.13 | 23.827 | 0.059 | 32.8 | 67.2 | 0.5 | 200 | 90 | 70 | 50000 | 1e-05 | 0.0004 | 0.04 | 0.1 | 0.0004 | 0.0004 | 85.66845
5 | 5-1 | 1.12 | 45.35 | 185 | 138.905 | 1.55 | 45.35 | 127 | 54.938 | 3.112 | 0 | 0 | 10.13 | 23.827 | 0.059 | 32.8 | 67.2 | 0.5 | 200 | 105 | 70 | 50000 | 1e-05 | 0.0004 | 0.04 | 0.1 | 0.0004 | 0.0004 | 85.45455
5 | 5-1 | 1.12 | 45.35 | 185 | 138.905 | 1.55 | 45.35 | 127 | 54.938 | 3.112 | 0 | 0 | 10.13 | 23.827 | 0.059 | 32.8 | 67.2 | 0.5 | 200 | 120 | 70 | 50000 | 1e-05 | 0.0004 | 0.04 | 0.1 | 0.0004 | 0.0004 | 85.7754
5 | 5-1 | 1.12 | 45.35 | 185 | 138.905 | 1.55 | 45.35 | 127 | 54.938 | 3.112 | 0 | 0 | 10.13 | 23.827 | 0.059 | 32.8 | 67.2 | 0.5 | 200 | 135 | 70 | 50000 | 1e-05 | 0.0004 | 0.04 | 0.1 | 0.0004 | 0.0004 | 85.45455
5 | 5-1 | 1.12 | 45.35 | 185 | 138.905 | 1.55 | 45.35 | 127 | 54.938 | 3.112 | 0 | 0 | 10.13 | 23.827 | 0.059 | 32.8 | 67.2 | 0.5 | 200 | 150 | 70 | 50000 | 1e-05 | 0.0004 | 0.04 | 0.1 | 0.0004 | 0.0004 | 85.45455
5 | 5-1 | 1.12 | 45.35 | 185 | 138.905 | 1.55 | 45.35 | 127 | 54.938 | 3.112 | 0 | 0 | 10.13 | 23.827 | 0.059 | 32.8 | 67.2 | 0.5 | 200 | 165 | 70 | 50000 | 1e-05 | 0.0004 | 0.04 | 0.1 | 0.0004 | 0.0004 | 86.09626
5 | 5-1 | 1.12 | 45.35 | 185 | 138.905 | 1.55 | 45.35 | 127 | 54.938 | 3.112 | 0 | 0 | 10.13 | 23.827 | 0.059 | 32.8 | 67.2 | 0.5 | 200 | 180 | 70 | 50000 | 1e-05 | 0.0004 | 0.04 | 0.1 | 0.0004 | 0.0004 | 85.7754
5 | 5-1 | 1.12 | 45.35 | 185 | 138.905 | 1.55 | 45.35 | 127 | 54.938 | 3.112 | 0 | 0 | 10.13 | 23.827 | 0.059 | 32.8 | 67.2 | 0.5 | 200 | 195 | 70 | 50000 | 1e-05 | 0.0004 | 0.04 | 0.1 | 0.0004 | 0.0004 | 85.34759
5 | 5-1 | 1.12 | 45.35 | 185 | 138.905 | 1.55 | 45.35 | 127 | 54.938 | 3.112 | 0 | 0 | 10.13 | 23.827 | 0.059 | 32.8 | 67.2 | 0.5 | 200 | 210 | 70 | 50000 | 1e-05 | 0.0004 | 0.04 | 0.1 | 0.0004 | 0.0004 | 85.7754
5 | 5-1 | 1.12 | 45.35 | 185 | 138.905 | 1.55 | 45.35 | 127 | 54.938 | 3.112 | 0 | 0 | 10.13 | 23.827 | 0.059 | 32.8 | 67.2 | 0.5 | 200 | 225 | 70 | 50000 | 1e-05 | 0.0004 | 0.04 | 0.1 | 0.0004 | 0.0004 | 85.45455
5 | 5-1 | 1.12 | 45.35 | 185 | 138.905 | 1.55 | 45.35 | 127 | 54.938 | 3.112 | 0 | 0 | 10.13 | 23.827 | 0.059 | 32.8 | 67.2 | 0.5 | 200 | 240 | 70 | 50000 | 1e-05 | 0.0004 | 0.04 | 0.1 | 0.0004 | 0.0004 | 85.5615
5 | 5-1 | 1.12 | 45.35 | 185 | 138.905 | 1.55 | 45.35 | 127 | 54.938 | 3.112 | 0 | 0 | 10.13 | 23.827 | 0.059 | 32.8 | 67.2 | 0.5 | 200 | 255 | 70 | 50000 | 1e-05 | 0.0004 | 0.04 | 0.1 | 0.0004 | 0.0004 | 85.34759
5 | 5-1 | 1.12 | 45.35 | 185 | 138.905 | 1.55 | 45.35 | 127 | 54.938 | 3.112 | 0 | 0 | 10.13 | 23.827 | 0.059 | 32.8 | 67.2 | 0.5 | 200 | 270 | 70 | 50000 | 1e-05 | 0.0004 | 0.04 | 0.1 | 0.0004 | 0.0004 | 85.45455
5 | 5-1 | 1.12 | 45.35 | 185 | 138.905 | 1.55 | 45.35 | 127 | 54.938 | 3.112 | 0 | 0 | 10.13 | 23.827 | 0.059 | 32.8 | 67.2 | 0.5 | 200 | 285 | 70 | 50000 | 1e-05 | 0.0004 | 0.04 | 0.1 | 0.0004 | 0.0004 | 85.13369
5 | 5-1 | 1.12 | 45.35 | 185 | 138.905 | 1.55 | 45.35 | 127 | 54.938 | 3.112 | 0 | 0 | 10.13 | 23.827 | 0.059 | 32.8 | 67.2 | 0.5 | 200 | 300 | 70 | 50000 | 1e-05 | 0.0004 | 0.04 | 0.1 | 0.0004 | 0.0004 | 85.5615
5 | 5-1 | 1.12 | 45.35 | 185 | 138.905 | 1.55 | 45.35 | 127 | 54.938 | 3.112 | 0 | 0 | 10.13 | 23.827 | 0.059 | 32.8 | 67.2 | 0.5 | 200 | 315 | 70 | 50000 | 1e-05 | 0.0004 | 0.04 | 0.1 | 0.0004 | 0.0004 | 85.24064
5 | 5-1 | 1.12 | 45.35 | 185 | 138.905 | 1.55 | 45.35 | 127 | 54.938 | 3.112 | 0 | 0 | 10.13 | 23.827 | 0.059 | 32.8 | 67.2 | 0.5 | 200 | 330 | 70 | 50000 | 1e-05 | 0.0004 | 0.04 | 0.1 | 0.0004 | 0.0004 | 85.45455
5 | 5-1 | 1.12 | 45.35 | 185 | 138.905 | 1.55 | 45.35 | 127 | 54.938 | 3.112 | 0 | 0 | 10.13 | 23.827 | 0.059 | 32.8 | 67.2 | 0.5 | 200 | 345 | 70 | 50000 | 1e-05 | 0.0004 | 0.04 | 0.1 | 0.0004 | 0.0004 | 85.02674
5 | 5-1 | 1.12 | 45.35 | 185 | 138.905 | 1.55 | 45.35 | 127 | 54.938 | 3.112 | 0 | 0 | 10.13 | 23.827 | 0.059 | 32.8 | 67.2 | 0.5 | 200 | 360 | 70 | 50000 | 1e-05 | 0.0004 | 0.04 | 0.1 | 0.0004 | 0.0004 | 85.02674
5 | 5-1 | 1.12 | 45.35 | 185 | 138.905 | 1.55 | 45.35 | 127 | 54.938 | 3.112 | 0 | 0 | 10.13 | 23.827 | 0.059 | 32.8 | 67.2 | 0.5 | 200 | 375 | 70 | 50000 | 1e-05 | 0.0004 | 0.04 | 0.1 | 0.0004 | 0.0004 | 84.59893
5 | 5-1 | 1.12 | 45.35 | 185 | 138.905 | 1.55 | 45.35 | 127 | 54.938 | 3.112 | 0 | 0 | 10.13 | 23.827 | 0.059 | 32.8 | 67.2 | 0.5 | 200 | 390 | 70 | 50000 | 1e-05 | 0.0004 | 0.04 | 0.1 | 0.0004 | 0.0004 | 84.27807
5 | 5-1 | 1.12 | 45.35 | 185 | 138.905 | 1.55 | 45.35 | 127 | 54.938 | 3.112 | 0 | 0 | 10.13 | 23.827 | 0.059 | 32.8 | 67.2 | 0.5 | 200 | 405 | 70 | 50000 | 1e-05 | 0.0004 | 0.04 | 0.1 | 0.0004 | 0.0004 | 84.06417
5 | 5-1 | 1.12 | 45.35 | 185 | 138.905 | 1.55 | 45.35 | 127 | 54.938 | 3.112 | 0 | 0 | 10.13 | 23.827 | 0.059 | 32.8 | 67.2 | 0.5 | 200 | 420 | 70 | 50000 | 1e-05 | 0.0004 | 0.04 | 0.1 | 0.0004 | 0.0004 | 84.49198
5 | 5-1 | 1.12 | 45.35 | 185 | 138.905 | 1.55 | 45.35 | 127 | 54.938 | 3.112 | 0 | 0 | 10.13 | 23.827 | 0.059 | 32.8 | 67.2 | 0.5 | 200 | 435 | 70 | 50000 | 1e-05 | 0.0004 | 0.04 | 0.1 | 0.0004 | 0.0004 | 84.06417
5 | 5-1 | 1.12 | 45.35 | 185 | 138.905 | 1.55 | 45.35 | 127 | 54.938 | 3.112 | 0 | 0 | 10.13 | 23.827 | 0.059 | 32.8 | 67.2 | 0.5 | 200 | 450 | 70 | 50000 | 1e-05 | 0.0004 | 0.04 | 0.1 | 0.0004 | 0.0004 | 83.52941
5 | 5-1 | 1.12 | 45.35 | 185 | 138.905 | 1.55 | 45.35 | 127 | 54.938 | 3.112 | 0 | 0 | 10.13 | 23.827 | 0.059 | 32.8 | 67.2 | 0.5 | 200 | 465 | 70 | 50000 | 1e-05 | 0.0004 | 0.04 | 0.1 | 0.0004 | 0.0004 | 83.95722
5 | 5-1 | 1.12 | 45.35 | 185 | 138.905 | 1.55 | 45.35 | 127 | 54.938 | 3.112 | 0 | 0 | 10.13 | 23.827 | 0.059 | 32.8 | 67.2 | 0.5 | 200 | 480 | 70 | 50000 | 1e-05 | 0.0004 | 0.04 | 0.1 | 0.0004 | 0.0004 | 83.20856
5 | 5-1 | 1.12 | 45.35 | 185 | 138.905 | 1.55 | 45.35 | 127 | 54.938 | 3.112 | 0 | 0 | 10.13 | 23.827 | 0.059 | 32.8 | 67.2 | 0.5 | 200 | 495 | 70 | 50000 | 1e-05 | 0.0004 | 0.04 | 0.1 | 0.0004 | 0.0004 | 83.52941
5 | 5-1 | 1.12 | 45.35 | 185 | 138.905 | 1.55 | 45.35 | 127 | 54.938 | 3.112 | 0 | 0 | 10.13 | 23.827 | 0.059 | 32.8 | 67.2 | 0.5 | 200 | 510 | 70 | 50000 | 1e-05 | 0.0004 | 0.04 | 0.1 | 0.0004 | 0.0004 | 83.52941
5 | 5-1 | 1.12 | 45.35 | 185 | 138.905 | 1.55 | 45.35 | 127 | 54.938 | 3.112 | 0 | 0 | 10.13 | 23.827 | 0.059 | 32.8 | 67.2 | 0.5 | 200 | 525 | 70 | 50000 | 1e-05 | 0.0004 | 0.04 | 0.1 | 0.0004 | 0.0004 | 83.20856
5 | 5-1 | 1.12 | 45.35 | 185 | 138.905 | 1.55 | 45.35 | 127 | 54.938 | 3.112 | 0 | 0 | 10.13 | 23.827 | 0.059 | 32.8 | 67.2 | 0.5 | 200 | 540 | 70 | 50000 | 1e-05 | 0.0004 | 0.04 | 0.1 | 0.0004 | 0.0004 | 82.99465
5 | 5-1 | 1.12 | 45.35 | 185 | 138.905 | 1.55 | 45.35 | 127 | 54.938 | 3.112 | 0 | 0 | 10.13 | 23.827 | 0.059 | 32.8 | 67.2 | 0.5 | 200 | 555 | 70 | 50000 | 1e-05 | 0.0004 | 0.04 | 0.1 | 0.0004 | 0.0004 | 83.42246
5 | 5-1 | 1.12 | 45.35 | 185 | 138.905 | 1.55 | 45.35 | 127 | 54.938 | 3.112 | 0 | 0 | 10.13 | 23.827 | 0.059 | 32.8 | 67.2 | 0.5 | 200 | 570 | 70 | 50000 | 1e-05 | 0.0004 | 0.04 | 0.1 | 0.0004 | 0.0004 | 83.63636
5 | 5-1 | 1.12 | 45.35 | 185 | 138.905 | 1.55 | 45.35 | 127 | 54.938 | 3.112 | 0 | 0 | 10.13 | 23.827 | 0.059 | 32.8 | 67.2 | 0.5 | 200 | 585 | 70 | 50000 | 1e-05 | 0.0004 | 0.04 | 0.1 | 0.0004 | 0.0004 | 82.78075
5 | 5-1 | 1.12 | 45.35 | 185 | 138.905 | 1.55 | 45.35 | 127 | 54.938 | 3.112 | 0 | 0 | 10.13 | 23.827 | 0.059 | 32.8 | 67.2 | 0.5 | 200 | 600 | 70 | 50000 | 1e-05 | 0.0004 | 0.04 | 0.1 | 0.0004 | 0.0004 | 82.45989
5 | 5-1 | 1.12 | 45.35 | 185 | 138.905 | 1.55 | 45.35 | 127 | 54.938 | 3.112 | 0 | 0 | 10.13 | 23.827 | 0.059 | 32.8 | 67.2 | 0.5 | 200 | 615 | 70 | 50000 | 1e-05 | 0.0004 | 0.04 | 0.1 | 0.0004 | 0.0004 | 82.78075
5 | 5-1 | 1.12 | 45.35 | 185 | 138.905 | 1.55 | 45.35 | 127 | 54.938 | 3.112 | 0 | 0 | 10.13 | 23.827 | 0.059 | 32.8 | 67.2 | 0.5 | 200 | 630 | 70 | 50000 | 1e-05 | 0.0004 | 0.04 | 0.1 | 0.0004 | 0.0004 | 82.8877
5 | 5-1 | 1.12 | 45.35 | 185 | 138.905 | 1.55 | 45.35 | 127 | 54.938 | 3.112 | 0 | 0 | 10.13 | 23.827 | 0.059 | 32.8 | 67.2 | 0.5 | 200 | 645 | 70 | 50000 | 1e-05 | 0.0004 | 0.04 | 0.1 | 0.0004 | 0.0004 | 82.78075
5 | 5-1 | 1.12 | 45.35 | 185 | 138.905 | 1.55 | 45.35 | 127 | 54.938 | 3.112 | 0 | 0 | 10.13 | 23.827 | 0.059 | 32.8 | 67.2 | 0.5 | 200 | 660 | 70 | 50000 | 1e-05 | 0.0004 | 0.04 | 0.1 | 0.0004 | 0.0004 | 82.35294
5 | 5-1 | 1.12 | 45.35 | 185 | 138.905 | 1.55 | 45.35 | 127 | 54.938 | 3.112 | 0 | 0 | 10.13 | 23.827 | 0.059 | 32.8 | 67.2 | 0.5 | 200 | 675 | 70 | 50000 | 1e-05 | 0.0004 | 0.04 | 0.1 | 0.0004 | 0.0004 | 81.92513
5 | 5-1 | 1.12 | 45.35 | 185 | 138.905 | 1.55 | 45.35 | 127 | 54.938 | 3.112 | 0 | 0 | 10.13 | 23.827 | 0.059 | 32.8 | 67.2 | 0.5 | 200 | 690 | 70 | 50000 | 1e-05 | 0.0004 | 0.04 | 0.1 | 0.0004 | 0.0004 | 82.03209
5 | 5-1 | 1.12 | 45.35 | 185 | 138.905 | 1.55 | 45.35 | 127 | 54.938 | 3.112 | 0 | 0 | 10.13 | 23.827 | 0.059 | 32.8 | 67.2 | 0.5 | 200 | 705 | 70 | 50000 | 1e-05 | 0.0004 | 0.04 | 0.1 | 0.0004 | 0.0004 | 81.06952
5 | 5-1 | 1.12 | 45.35 | 185 | 138.905 | 1.55 | 45.35 | 127 | 54.938 | 3.112 | 0 | 0 | 10.13 | 23.827 | 0.059 | 32.8 | 67.2 | 0.5 | 200 | 720 | 70 | 50000 | 1e-05 | 0.0004 | 0.04 | 0.1 | 0.0004 | 0.0004 | 81.71123
6 | 6-1 | 1.83 | 66.3 | 126 | 55.845 | 1.55 | 66.3 | 127 | 54.938 | 3.03 | 0 | 0 | 5.424 | 17.699 | 0.042 | 70 | 30 | 0.05 | 150 | 10 | 250 | 200000 | 0 | 0 | 0 | 0 | 0 | 0 | 84.6568
6 | 6-1 | 1.83 | 66.3 | 126 | 55.845 | 1.55 | 66.3 | 127 | 54.938 | 3.03 | 0 | 0 | 5.424 | 17.699 | 0.042 | 70 | 30 | 0.05 | 150 | 20 | 250 | 200000 | 0 | 0 | 0 | 0 | 0 | 0 | 83.17631
6 | 6-1 | 1.83 | 66.3 | 126 | 55.845 | 1.55 | 66.3 | 127 | 54.938 | 3.03 | 0 | 0 | 5.424 | 17.699 | 0.042 | 70 | 30 | 0.05 | 150 | 30 | 250 | 200000 | 0 | 0 | 0 | 0 | 0 | 0 | 79.40781
6 | 6-1 | 1.83 | 66.3 | 126 | 55.845 | 1.55 | 66.3 | 127 | 54.938 | 3.03 | 0 | 0 | 5.424 | 17.699 | 0.042 | 70 | 30 | 0.05 | 150 | 40 | 250 | 200000 | 0 | 0 | 0 | 0 | 0 | 0 | 78.33109
6 | 6-1 | 1.83 | 66.3 | 126 | 55.845 | 1.55 | 66.3 | 127 | 54.938 | 3.03 | 0 | 0 | 5.424 | 17.699 | 0.042 | 70 | 30 | 0.05 | 150 | 50 | 250 | 200000 | 0 | 0 | 0 | 0 | 0 | 0 | 75.23553
6 | 6-1 | 1.83 | 66.3 | 126 | 55.845 | 1.55 | 66.3 | 127 | 54.938 | 3.03 | 0 | 0 | 5.424 | 17.699 | 0.042 | 70 | 30 | 0.05 | 150 | 60 | 250 | 200000 | 0 | 0 | 0 | 0 | 0 | 0 | 74.15882
6 | 6-1 | 1.83 | 66.3 | 126 | 55.845 | 1.55 | 66.3 | 127 | 54.938 | 3.03 | 0 | 0 | 5.424 | 17.699 | 0.042 | 70 | 30 | 0.05 | 150 | 70 | 250 | 200000 | 0 | 0 | 0 | 0 | 0 | 0 | 72.40915
6 | 6-1 | 1.83 | 66.3 | 126 | 55.845 | 1.55 | 66.3 | 127 | 54.938 | 3.03 | 0 | 0 | 5.424 | 17.699 | 0.042 | 70 | 30 | 0.05 | 150 | 80 | 250 | 200000 | 0 | 0 | 0 | 0 | 0 | 0 | 69.71736
6 | 6-1 | 1.83 | 66.3 | 126 | 55.845 | 1.55 | 66.3 | 127 | 54.938 | 3.03 | 0 | 0 | 5.424 | 17.699 | 0.042 | 70 | 30 | 0.05 | 150 | 90 | 250 | 200000 | 0 | 0 | 0 | 0 | 0 | 0 | 69.71736
6 | 6-1 | 1.83 | 66.3 | 126 | 55.845 | 1.55 | 66.3 | 127 | 54.938 | 3.03 | 0 | 0 | 5.424 | 17.699 | 0.042 | 70 | 30 | 0.05 | 150 | 100 | 250 | 200000 | 0 | 0 | 0 | 0 | 0 | 0 | 64.46837
6 | 6-1 | 1.83 | 76.25 | 126 | 55.845 | 1.55 | 46.72 | 127 | 54.938 | 2.77 | 1.12 | 29.53 | 25.946 | 7.85 | 0.107 | 61 | 39 | 0.05 | 150 | 10 | 250 | 200000 | 0 | 0 | 0 | 0 | 0 | 0 | 96.23149
6 | 6-1 | 1.83 | 76.25 | 126 | 55.845 | 1.55 | 46.72 | 127 | 54.938 | 2.77 | 1.12 | 29.53 | 25.946 | 7.85 | 0.107 | 61 | 39 | 0.05 | 150 | 20 | 250 | 200000 | 0 | 0 | 0 | 0 | 0 | 0 | 95.82773
6 | 6-1 | 1.83 | 76.25 | 126 | 55.845 | 1.55 | 46.72 | 127 | 54.938 | 2.77 | 1.12 | 29.53 | 25.946 | 7.85 | 0.107 | 61 | 39 | 0.05 | 150 | 30 | 250 | 200000 | 0 | 0 | 0 | 0 | 0 | 0 | 95.28937
6 | 6-1 | 1.83 | 76.25 | 126 | 55.845 | 1.55 | 46.72 | 127 | 54.938 | 2.77 | 1.12 | 29.53 | 25.946 | 7.85 | 0.107 | 61 | 39 | 0.05 | 150 | 40 | 250 | 200000 | 0 | 0 | 0 | 0 | 0 | 0 | 94.21265
6 | 6-1 | 1.83 | 76.25 | 126 | 55.845 | 1.55 | 46.72 | 127 | 54.938 | 2.77 | 1.12 | 29.53 | 25.946 | 7.85 | 0.107 | 61 | 39 | 0.05 | 150 | 50 | 250 | 200000 | 0 | 0 | 0 | 0 | 0 | 0 | 93.94347
6 | 6-1 | 1.83 | 76.25 | 126 | 55.845 | 1.55 | 46.72 | 127 | 54.938 | 2.77 | 1.12 | 29.53 | 25.946 | 7.85 | 0.107 | 61 | 39 | 0.05 | 150 | 60 | 250 | 200000 | 0 | 0 | 0 | 0 | 0 | 0 | 93.67429
6 | 6-1 | 1.83 | 76.25 | 126 | 55.845 | 1.55 | 46.72 | 127 | 54.938 | 2.77 | 1.12 | 29.53 | 25.946 | 7.85 | 0.107 | 61 | 39 | 0.05 | 150 | 70 | 250 | 200000 | 0 | 0 | 0 | 0 | 0 | 0 | 91.79004
6 | 6-1 | 1.83 | 76.25 | 126 | 55.845 | 1.55 | 46.72 | 127 | 54.938 | 2.77 | 1.12 | 29.53 | 25.946 | 7.85 | 0.107 | 61 | 39 | 0.05 | 150 | 80 | 250 | 200000 | 0 | 0 | 0 | 0 | 0 | 0 | 92.05922
6 | 6-1 | 1.83 | 76.25 | 126 | 55.845 | 1.55 | 46.72 | 127 | 54.938 | 2.77 | 1.12 | 29.53 | 25.946 | 7.85 | 0.107 | 61 | 39 | 0.05 | 150 | 90 | 250 | 200000 | 0 | 0 | 0 | 0 | 0 | 0 | 89.36743
6 | 6-1 | 1.83 | 76.25 | 126 | 55.845 | 1.55 | 46.72 | 127 | 54.938 | 2.77 | 1.12 | 29.53 | 25.946 | 7.85 | 0.107 | 61 | 39 | 0.05 | 150 | 100 | 250 | 200000 | 0 | 0 | 0 | 0 | 0 | 0 | 88.55989
6 | 6-1 | 1.83 | 79.31 | 126 | 55.845 | 1.55 | 40.71 | 127 | 54.938 | 3.09 | 1.12 | 38.6 | 48.585 | 6.94 | 0.178 | 60 | 40 | 0.05 | 150 | 10 | 250 | 200000 | 0 | 0 | 0 | 0 | 0 | 0 | 86.67564
6 | 6-1 | 1.83 | 79.31 | 126 | 55.845 | 1.55 | 40.71 | 127 | 54.938 | 3.09 | 1.12 | 38.6 | 48.585 | 6.94 | 0.178 | 60 | 40 | 0.05 | 150 | 20 | 250 | 200000 | 0 | 0 | 0 | 0 | 0 | 0 | 91.79004
6 | 6-1 | 1.83 | 79.31 | 126 | 55.845 | 1.55 | 40.71 | 127 | 54.938 | 3.09 | 1.12 | 38.6 | 48.585 | 6.94 | 0.178 | 60 | 40 | 0.05 | 150 | 30 | 250 | 200000 | 0 | 0 | 0 | 0 | 0 | 0 | 94.07806
6 | 6-1 | 1.83 | 79.31 | 126 | 55.845 | 1.55 | 40.71 | 127 | 54.938 | 3.09 | 1.12 | 38.6 | 48.585 | 6.94 | 0.178 | 60 | 40 | 0.05 | 150 | 40 | 250 | 200000 | 0 | 0 | 0 | 0 | 0 | 0 | 94.21265
6 | 6-1 | 1.83 | 79.31 | 126 | 55.845 | 1.55 | 40.71 | 127 | 54.938 | 3.09 | 1.12 | 38.6 | 48.585 | 6.94 | 0.178 | 60 | 40 | 0.05 | 150 | 50 | 250 | 200000 | 0 | 0 | 0 | 0 | 0 | 0 | 94.07806
6 | 6-1 | 1.83 | 79.31 | 126 | 55.845 | 1.55 | 40.71 | 127 | 54.938 | 3.09 | 1.12 | 38.6 | 48.585 | 6.94 | 0.178 | 60 | 40 | 0.05 | 150 | 60 | 250 | 200000 | 0 | 0 | 0 | 0 | 0 | 0 | 94.07806
6 | 6-1 | 1.83 | 79.31 | 126 | 55.845 | 1.55 | 40.71 | 127 | 54.938 | 3.09 | 1.12 | 38.6 | 48.585 | 6.94 | 0.178 | 60 | 40 | 0.05 | 150 | 70 | 250 | 200000 | 0 | 0 | 0 | 0 | 0 | 0 | 94.34724
6 | 6-1 | 1.83 | 79.31 | 126 | 55.845 | 1.55 | 40.71 | 127 | 54.938 | 3.09 | 1.12 | 38.6 | 48.585 | 6.94 | 0.178 | 60 | 40 | 0.05 | 150 | 80 | 250 | 200000 | 0 | 0 | 0 | 0 | 0 | 0 | 94.34724
6 | 6-1 | 1.83 | 79.31 | 126 | 55.845 | 1.55 | 40.71 | 127 | 54.938 | 3.09 | 1.12 | 38.6 | 48.585 | 6.94 | 0.178 | 60 | 40 | 0.05 | 150 | 90 | 250 | 200000 | 0 | 0 | 0 | 0 | 0 | 0 | 94.61642
6 | 6-1 | 1.83 | 79.31 | 126 | 55.845 | 1.55 | 40.71 | 127 | 54.938 | 3.09 | 1.12 | 38.6 | 48.585 | 6.94 | 0.178 | 60 | 40 | 0.05 | 150 | 100 | 250 | 200000 | 0 | 0 | 0 | 0 | 0 | 0 | 95.02019
6 | 6-1 | 1.83 | 81.67 | 126 | 55.845 | 1.55 | 36.07 | 127 | 54.938 | 3.16 | 1.12 | 45.6 | 45.397 | 11.868 | 0.269 | 76 | 24 | 0.05 | 150 | 10 | 250 | 200000 | 0 | 0 | 0 | 0 | 0 | 0 | 97.30821
6 | 6-1 | 1.83 | 81.67 | 126 | 55.845 | 1.55 | 36.07 | 127 | 54.938 | 3.16 | 1.12 | 45.6 | 45.397 | 11.868 | 0.269 | 76 | 24 | 0.05 | 150 | 20 | 250 | 200000 | 0 | 0 | 0 | 0 | 0 | 0 | 97.57739
6 | 6-1 | 1.83 | 81.67 | 126 | 55.845 | 1.55 | 36.07 | 127 | 54.938 | 3.16 | 1.12 | 45.6 | 45.397 | 11.868 | 0.269 | 76 | 24 | 0.05 | 150 | 30 | 250 | 200000 | 0 | 0 | 0 | 0 | 0 | 0 | 97.17362
6 | 6-1 | 1.83 | 81.67 | 126 | 55.845 | 1.55 | 36.07 | 127 | 54.938 | 3.16 | 1.12 | 45.6 | 45.397 | 11.868 | 0.269 | 76 | 24 | 0.05 | 150 | 40 | 250 | 200000 | 0 | 0 | 0 | 0 | 0 | 0 | 97.17362
6 | 6-1 | 1.83 | 81.67 | 126 | 55.845 | 1.55 | 36.07 | 127 | 54.938 | 3.16 | 1.12 | 45.6 | 45.397 | 11.868 | 0.269 | 76 | 24 | 0.05 | 150 | 50 | 250 | 200000 | 0 | 0 | 0 | 0 | 0 | 0 | 96.90444
6 | 6-1 | 1.83 | 81.67 | 126 | 55.845 | 1.55 | 36.07 | 127 | 54.938 | 3.16 | 1.12 | 45.6 | 45.397 | 11.868 | 0.269 | 76 | 24 | 0.05 | 150 | 60 | 250 | 200000 | 0 | 0 | 0 | 0 | 0 | 0 | 96.63526
6 | 6-1 | 1.83 | 81.67 | 126 | 55.845 | 1.55 | 36.07 | 127 | 54.938 | 3.16 | 1.12 | 45.6 | 45.397 | 11.868 | 0.269 | 76 | 24 | 0.05 | 150 | 70 | 250 | 200000 | 0 | 0 | 0 | 0 | 0 | 0 | 95.96231
6 | 6-1 | 1.83 | 81.67 | 126 | 55.845 | 1.55 | 36.07 | 127 | 54.938 | 3.16 | 1.12 | 45.6 | 45.397 | 11.868 | 0.269 | 76 | 24 | 0.05 | 150 | 80 | 250 | 200000 | 0 | 0 | 0 | 0 | 0 | 0 | 95.42396
6 | 6-1 | 1.83 | 81.67 | 126 | 55.845 | 1.55 | 36.07 | 127 | 54.938 | 3.16 | 1.12 | 45.6 | 45.397 | 11.868 | 0.269 | 76 | 24 | 0.05 | 150 | 90 | 250 | 200000 | 0 | 0 | 0 | 0 | 0 | 0 | 95.15478
6 | 6-1 | 1.83 | 81.67 | 126 | 55.845 | 1.55 | 36.07 | 127 | 54.938 | 3.16 | 1.12 | 45.6 | 45.397 | 11.868 | 0.269 | 76 | 24 | 0.05 | 150 | 100 | 250 | 200000 | 0 | 0 | 0 | 0 | 0 | 0 | 95.02019
6 | 6-1 | 1.83 | 83.55 | 126 | 55.845 | 1.55 | 32.38 | 127 | 54.938 | 2.95 | 1.12 | 51.17 | 39.548 | 5.563 | 0.167 | 75 | 25 | 0.05 | 150 | 10 | 250 | 200000 | 0 | 0 | 0 | 0 | 0 | 0 | 69.71736
6 | 6-1 | 1.83 | 83.55 | 126 | 55.845 | 1.55 | 32.38 | 127 | 54.938 | 2.95 | 1.12 | 51.17 | 39.548 | 5.563 | 0.167 | 75 | 25 | 0.05 | 150 | 20 | 250 | 200000 | 0 | 0 | 0 | 0 | 0 | 0 | 67.83311
6 | 6-1 | 1.83 | 83.55 | 126 | 55.845 | 1.55 | 32.38 | 127 | 54.938 | 2.95 | 1.12 | 51.17 | 39.548 | 5.563 | 0.167 | 75 | 25 | 0.05 | 150 | 30 | 250 | 200000 | 0 | 0 | 0 | 0 | 0 | 0 | 67.42934
6 | 6-1 | 1.83 | 83.55 | 126 | 55.845 | 1.55 | 32.38 | 127 | 54.938 | 2.95 | 1.12 | 51.17 | 39.548 | 5.563 | 0.167 | 75 | 25 | 0.05 | 150 | 40 | 250 | 200000 | 0 | 0 | 0 | 0 | 0 | 0 | 66.35262
6 | 6-1 | 1.83 | 83.55 | 126 | 55.845 | 1.55 | 32.38 | 127 | 54.938 | 2.95 | 1.12 | 51.17 | 39.548 | 5.563 | 0.167 | 75 | 25 | 0.05 | 150 | 50 | 250 | 200000 | 0 | 0 | 0 | 0 | 0 | 0 | 67.9677
6 | 6-1 | 1.83 | 83.55 | 126 | 55.845 | 1.55 | 32.38 | 127 | 54.938 | 2.95 | 1.12 | 51.17 | 39.548 | 5.563 | 0.167 | 75 | 25 | 0.05 | 150 | 60 | 250 | 200000 | 0 | 0 | 0 | 0 | 0 | 0 | 66.08345
6 | 6-1 | 1.83 | 83.55 | 126 | 55.845 | 1.55 | 32.38 | 127 | 54.938 | 2.95 | 1.12 | 51.17 | 39.548 | 5.563 | 0.167 | 75 | 25 | 0.05 | 150 | 70 | 250 | 200000 | 0 | 0 | 0 | 0 | 0 | 0 | 66.6218
6 | 6-1 | 1.83 | 83.55 | 126 | 55.845 | 1.55 | 32.38 | 127 | 54.938 | 2.95 | 1.12 | 51.17 | 39.548 | 5.563 | 0.167 | 75 | 25 | 0.05 | 150 | 80 | 250 | 200000 | 0 | 0 | 0 | 0 | 0 | 0 | 64.73755
6 | 6-1 | 1.83 | 83.55 | 126 | 55.845 | 1.55 | 32.38 | 127 | 54.938 | 2.95 | 1.12 | 51.17 | 39.548 | 5.563 | 0.167 | 75 | 25 | 0.05 | 150 | 90 | 250 | 200000 | 0 | 0 | 0 | 0 | 0 | 0 | 67.56393
6 | 6-1 | 1.83 | 83.55 | 126 | 55.845 | 1.55 | 32.38 | 127 | 54.938 | 2.95 | 1.12 | 51.17 | 39.548 | 5.563 | 0.167 | 75 | 25 | 0.05 | 150 | 100 | 250 | 200000 | 0 | 0 | 0 | 0 | 0 | 0 | 67.02557
6 | 6-2 | 1.83 | 81.67 | 126 | 55.845 | 1.55 | 36.07 | 127 | 54.938 | 3.16 | 1.12 | 45.6 | 45.397 | 11.868 | 0.269 | 76 | 24 | 0.05 | 50 | 10 | 250 | 200000 | 0 | 0 | 0 | 0 | 0 | 0 | 92.8382
6 | 6-2 | 1.83 | 81.67 | 126 | 55.845 | 1.55 | 36.07 | 127 | 54.938 | 3.16 | 1.12 | 45.6 | 45.397 | 11.868 | 0.269 | 76 | 24 | 0.05 | 50 | 20 | 250 | 200000 | 0 | 0 | 0 | 0 | 0 | 0 | 91.51194
6 | 6-2 | 1.83 | 81.67 | 126 | 55.845 | 1.55 | 36.07 | 127 | 54.938 | 3.16 | 1.12 | 45.6 | 45.397 | 11.868 | 0.269 | 76 | 24 | 0.05 | 50 | 30 | 250 | 200000 | 0 | 0 | 0 | 0 | 0 | 0 | 91.90981
6 | 6-2 | 1.83 | 81.67 | 126 | 55.845 | 1.55 | 36.07 | 127 | 54.938 | 3.16 | 1.12 | 45.6 | 45.397 | 11.868 | 0.269 | 76 | 24 | 0.05 | 50 | 40 | 250 | 200000 | 0 | 0 | 0 | 0 | 0 | 0 | 92.44032
6 | 6-2 | 1.83 | 81.67 | 126 | 55.845 | 1.55 | 36.07 | 127 | 54.938 | 3.16 | 1.12 | 45.6 | 45.397 | 11.868 | 0.269 | 76 | 24 | 0.05 | 50 | 50 | 250 | 200000 | 0 | 0 | 0 | 0 | 0 | 0 | 92.04244
6 | 6-2 | 1.83 | 81.67 | 126 | 55.845 | 1.55 | 36.07 | 127 | 54.938 | 3.16 | 1.12 | 45.6 | 45.397 | 11.868 | 0.269 | 76 | 24 | 0.05 | 50 | 60 | 250 | 200000 | 0 | 0 | 0 | 0 | 0 | 0 | 91.77719
6 | 6-2 | 1.83 | 81.67 | 126 | 55.845 | 1.55 | 36.07 | 127 | 54.938 | 3.16 | 1.12 | 45.6 | 45.397 | 11.868 | 0.269 | 76 | 24 | 0.05 | 50 | 70 | 250 | 200000 | 0 | 0 | 0 | 0 | 0 | 0 | 91.90981
6 | 6-2 | 1.83 | 81.67 | 126 | 55.845 | 1.55 | 36.07 | 127 | 54.938 | 3.16 | 1.12 | 45.6 | 45.397 | 11.868 | 0.269 | 76 | 24 | 0.05 | 50 | 80 | 250 | 200000 | 0 | 0 | 0 | 0 | 0 | 0 | 92.70557
6 | 6-2 | 1.83 | 81.67 | 126 | 55.845 | 1.55 | 36.07 | 127 | 54.938 | 3.16 | 1.12 | 45.6 | 45.397 | 11.868 | 0.269 | 76 | 24 | 0.05 | 50 | 90 | 250 | 200000 | 0 | 0 | 0 | 0 | 0 | 0 | 92.8382
6 | 6-2 | 1.83 | 81.67 | 126 | 55.845 | 1.55 | 36.07 | 127 | 54.938 | 3.16 | 1.12 | 45.6 | 45.397 | 11.868 | 0.269 | 76 | 24 | 0.05 | 50 | 100 | 250 | 200000 | 0 | 0 | 0 | 0 | 0 | 0 | 92.8382
6 | 6-2 | 1.83 | 81.67 | 126 | 55.845 | 1.55 | 36.07 | 127 | 54.938 | 3.16 | 1.12 | 45.6 | 45.397 | 11.868 | 0.269 | 76 | 24 | 0.05 | 250 | 10 | 250 | 200000 | 0 | 0 | 0 | 0 | 0 | 0 | 29.70822
6 | 6-2 | 1.83 | 81.67 | 126 | 55.845 | 1.55 | 36.07 | 127 | 54.938 | 3.16 | 1.12 | 45.6 | 45.397 | 11.868 | 0.269 | 76 | 24 | 0.05 | 250 | 20 | 250 | 200000 | 0 | 0 | 0 | 0 | 0 | 0 | 33.95225
6 | 6-2 | 1.83 | 81.67 | 126 | 55.845 | 1.55 | 36.07 | 127 | 54.938 | 3.16 | 1.12 | 45.6 | 45.397 | 11.868 | 0.269 | 76 | 24 | 0.05 | 250 | 30 | 250 | 200000 | 0 | 0 | 0 | 0 | 0 | 0 | 25.86207
6 | 6-2 | 1.83 | 81.67 | 126 | 55.845 | 1.55 | 36.07 | 127 | 54.938 | 3.16 | 1.12 | 45.6 | 45.397 | 11.868 | 0.269 | 76 | 24 | 0.05 | 250 | 40 | 250 | 200000 | 0 | 0 | 0 | 0 | 0 | 0 | 16.44562
6 | 6-2 | 1.83 | 81.67 | 126 | 55.845 | 1.55 | 36.07 | 127 | 54.938 | 3.16 | 1.12 | 45.6 | 45.397 | 11.868 | 0.269 | 76 | 24 | 0.05 | 250 | 50 | 250 | 200000 | 0 | 0 | 0 | 0 | 0 | 0 | 3.31565
6 | 6-2 | 1.83 | 81.67 | 126 | 55.845 | 1.55 | 36.07 | 127 | 54.938 | 3.16 | 1.12 | 45.6 | 45.397 | 11.868 | 0.269 | 76 | 24 | 0.05 | 250 | 60 | 250 | 200000 | 0 | 0 | 0 | 0 | 0 | 0 | 5.835544
6 | 6-2 | 1.83 | 81.67 | 126 | 55.845 | 1.55 | 36.07 | 127 | 54.938 | 3.16 | 1.12 | 45.6 | 45.397 | 11.868 | 0.269 | 76 | 24 | 0.05 | 250 | 70 | 250 | 200000 | 0 | 0 | 0 | 0 | 0 | 0 | 7.161804
6 | 6-2 | 1.83 | 81.67 | 126 | 55.845 | 1.55 | 36.07 | 127 | 54.938 | 3.16 | 1.12 | 45.6 | 45.397 | 11.868 | 0.269 | 76 | 24 | 0.05 | 250 | 80 | 250 | 200000 | 0 | 0 | 0 | 0 | 0 | 0 | 4.111406
6 | 6-2 | 1.83 | 81.67 | 126 | 55.845 | 1.55 | 36.07 | 127 | 54.938 | 3.16 | 1.12 | 45.6 | 45.397 | 11.868 | 0.269 | 76 | 24 | 0.05 | 250 | 90 | 250 | 200000 | 0 | 0 | 0 | 0 | 0 | 0 | 3.713528
6 | 6-2 | 1.83 | 81.67 | 126 | 55.845 | 1.55 | 36.07 | 127 | 54.938 | 3.16 | 1.12 | 45.6 | 45.397 | 11.868 | 0.269 | 76 | 24 | 0.05 | 250 | 100 | 250 | 200000 | 0 | 0 | 0 | 0 | 0 | 0 | 3.580902
6 | 6-3 | 1.83 | 66.3 | 126 | 55.845 | 1.55 | 66.3 | 127 | 54.938 | 3.03 | 0 | 0 | 5.424 | 17.699 | 0.042 | 70 | 30 | 0.05 | 150 | 10 | 375 | 200000 | 0 | 0 | 0 | 0 | 0 | 0 | 88.67403
6 | 6-3 | 1.83 | 66.3 | 126 | 55.845 | 1.55 | 66.3 | 127 | 54.938 | 3.03 | 0 | 0 | 5.424 | 17.699 | 0.042 | 70 | 30 | 0.05 | 150 | 20 | 375 | 200000 | 0 | 0 | 0 | 0 | 0 | 0 | 87.01657
6 | 6-3 | 1.83 | 66.3 | 126 | 55.845 | 1.55 | 66.3 | 127 | 54.938 | 3.03 | 0 | 0 | 5.424 | 17.699 | 0.042 | 70 | 30 | 0.05 | 150 | 30 | 375 | 200000 | 0 | 0 | 0 | 0 | 0 | 0 | 85.22099
6 | 6-3 | 1.83 | 66.3 | 126 | 55.845 | 1.55 | 66.3 | 127 | 54.938 | 3.03 | 0 | 0 | 5.424 | 17.699 | 0.042 | 70 | 30 | 0.05 | 150 | 40 | 375 | 200000 | 0 | 0 | 0 | 0 | 0 | 0 | 81.49171
6 | 6-3 | 1.83 | 66.3 | 126 | 55.845 | 1.55 | 66.3 | 127 | 54.938 | 3.03 | 0 | 0 | 5.424 | 17.699 | 0.042 | 70 | 30 | 0.05 | 150 | 50 | 375 | 200000 | 0 | 0 | 0 | 0 | 0 | 0 | 79.69613
6 | 6-3 | 1.83 | 66.3 | 126 | 55.845 | 1.55 | 66.3 | 127 | 54.938 | 3.03 | 0 | 0 | 5.424 | 17.699 | 0.042 | 70 | 30 | 0.05 | 150 | 60 | 375 | 200000 | 0 | 0 | 0 | 0 | 0 | 0 | 79.28177
6 | 6-3 | 1.83 | 66.3 | 126 | 55.845 | 1.55 | 66.3 | 127 | 54.938 | 3.03 | 0 | 0 | 5.424 | 17.699 | 0.042 | 70 | 30 | 0.05 | 150 | 70 | 375 | 200000 | 0 | 0 | 0 | 0 | 0 | 0 | 77.90055
6 | 6-3 | 1.83 | 66.3 | 126 | 55.845 | 1.55 | 66.3 | 127 | 54.938 | 3.03 | 0 | 0 | 5.424 | 17.699 | 0.042 | 70 | 30 | 0.05 | 150 | 80 | 375 | 200000 | 0 | 0 | 0 | 0 | 0 | 0 | 77.48619
6 | 6-3 | 1.83 | 66.3 | 126 | 55.845 | 1.55 | 66.3 | 127 | 54.938 | 3.03 | 0 | 0 | 5.424 | 17.699 | 0.042 | 70 | 30 | 0.05 | 150 | 90 | 375 | 200000 | 0 | 0 | 0 | 0 | 0 | 0 | 75.27624
6 | 6-3 | 1.83 | 66.3 | 126 | 55.845 | 1.55 | 66.3 | 127 | 54.938 | 3.03 | 0 | 0 | 5.424 | 17.699 | 0.042 | 70 | 30 | 0.05 | 150 | 100 | 375 | 200000 | 0 | 0 | 0 | 0 | 0 | 0 | 72.65193
6 | 6-3 | 1.83 | 81.67 | 126 | 55.845 | 1.55 | 36.07 | 127 | 54.938 | 3.16 | 1.12 | 45.6 | 45.397 | 11.868 | 0.269 | 76 | 24 | 0.05 | 150 | 10 | 375 | 200000 | 0 | 0 | 0 | 0 | 0 | 0 | 93.78453
6 | 6-3 | 1.83 | 81.67 | 126 | 55.845 | 1.55 | 36.07 | 127 | 54.938 | 3.16 | 1.12 | 45.6 | 45.397 | 11.868 | 0.269 | 76 | 24 | 0.05 | 150 | 20 | 375 | 200000 | 0 | 0 | 0 | 0 | 0 | 0 | 94.06077
6 | 6-3 | 1.83 | 81.67 | 126 | 55.845 | 1.55 | 36.07 | 127 | 54.938 | 3.16 | 1.12 | 45.6 | 45.397 | 11.868 | 0.269 | 76 | 24 | 0.05 | 150 | 30 | 375 | 200000 | 0 | 0 | 0 | 0 | 0 | 0 | 93.64641
6 | 6-3 | 1.83 | 81.67 | 126 | 55.845 | 1.55 | 36.07 | 127 | 54.938 | 3.16 | 1.12 | 45.6 | 45.397 | 11.868 | 0.269 | 76 | 24 | 0.05 | 150 | 40 | 375 | 200000 | 0 | 0 | 0 | 0 | 0 | 0 | 92.81768
6 | 6-3 | 1.83 | 81.67 | 126 | 55.845 | 1.55 | 36.07 | 127 | 54.938 | 3.16 | 1.12 | 45.6 | 45.397 | 11.868 | 0.269 | 76 | 24 | 0.05 | 150 | 50 | 375 | 200000 | 0 | 0 | 0 | 0 | 0 | 0 | 91.43646
6 | 6-3 | 1.83 | 81.67 | 126 | 55.845 | 1.55 | 36.07 | 127 | 54.938 | 3.16 | 1.12 | 45.6 | 45.397 | 11.868 | 0.269 | 76 | 24 | 0.05 | 150 | 60 | 375 | 200000 | 0 | 0 | 0 | 0 | 0 | 0 | 91.0221
6 | 6-3 | 1.83 | 81.67 | 126 | 55.845 | 1.55 | 36.07 | 127 | 54.938 | 3.16 | 1.12 | 45.6 | 45.397 | 11.868 | 0.269 | 76 | 24 | 0.05 | 150 | 70 | 375 | 200000 | 0 | 0 | 0 | 0 | 0 | 0 | 90.19337
6 | 6-3 | 1.83 | 81.67 | 126 | 55.845 | 1.55 | 36.07 | 127 | 54.938 | 3.16 | 1.12 | 45.6 | 45.397 | 11.868 | 0.269 | 76 | 24 | 0.05 | 150 | 80 | 375 | 200000 | 0 | 0 | 0 | 0 | 0 | 0 | 89.77901
6 | 6-3 | 1.83 | 81.67 | 126 | 55.845 | 1.55 | 36.07 | 127 | 54.938 | 3.16 | 1.12 | 45.6 | 45.397 | 11.868 | 0.269 | 76 | 24 | 0.05 | 150 | 90 | 375 | 200000 | 0 | 0 | 0 | 0 | 0 | 0 | 88.95028
6 | 6-3 | 1.83 | 81.67 | 126 | 55.845 | 1.55 | 36.07 | 127 | 54.938 | 3.16 | 1.12 | 45.6 | 45.397 | 11.868 | 0.269 | 76 | 24 | 0.05 | 150 | 100 | 375 | 200000 | 0 | 0 | 0 | 0 | 0 | 0 | 87.98343
6 | 6-3 | 1.83 | 66.3 | 126 | 55.845 | 1.55 | 66.3 | 127 | 54.938 | 3.03 | 0 | 0 | 5.424 | 17.699 | 0.042 | 70 | 30 | 0.05 | 150 | 10 | 250 | 200000 | 0 | 0.001 | 0 | 0 | 0 | 0 | 68
6 | 6-3 | 1.83 | 66.3 | 126 | 55.845 | 1.55 | 66.3 | 127 | 54.938 | 3.03 | 0 | 0 | 5.424 | 17.699 | 0.042 | 70 | 30 | 0.05 | 150 | 20 | 250 | 200000 | 0 | 0.001 | 0 | 0 | 0 | 0 | 69.51724
6 | 6-3 | 1.83 | 66.3 | 126 | 55.845 | 1.55 | 66.3 | 127 | 54.938 | 3.03 | 0 | 0 | 5.424 | 17.699 | 0.042 | 70 | 30 | 0.05 | 150 | 30 | 250 | 200000 | 0 | 0.001 | 0 | 0 | 0 | 0 | 68.82759
6 | 6-3 | 1.83 | 66.3 | 126 | 55.845 | 1.55 | 66.3 | 127 | 54.938 | 3.03 | 0 | 0 | 5.424 | 17.699 | 0.042 | 70 | 30 | 0.05 | 150 | 40 | 250 | 200000 | 0 | 0.001 | 0 | 0 | 0 | 0 | 75.31034
6 | 6-3 | 1.83 | 66.3 | 126 | 55.845 | 1.55 | 66.3 | 127 | 54.938 | 3.03 | 0 | 0 | 5.424 | 17.699 | 0.042 | 70 | 30 | 0.05 | 150 | 50 | 250 | 200000 | 0 | 0.001 | 0 | 0 | 0 | 0 | 88.68966
6 | 6-3 | 1.83 | 66.3 | 126 | 55.845 | 1.55 | 66.3 | 127 | 54.938 | 3.03 | 0 | 0 | 5.424 | 17.699 | 0.042 | 70 | 30 | 0.05 | 150 | 60 | 250 | 200000 | 0 | 0.001 | 0 | 0 | 0 | 0 | 91.86207
6 | 6-3 | 1.83 | 66.3 | 126 | 55.845 | 1.55 | 66.3 | 127 | 54.938 | 3.03 | 0 | 0 | 5.424 | 17.699 | 0.042 | 70 | 30 | 0.05 | 150 | 70 | 250 | 200000 | 0 | 0.001 | 0 | 0 | 0 | 0 | 92.82759
6 | 6-3 | 1.83 | 66.3 | 126 | 55.845 | 1.55 | 66.3 | 127 | 54.938 | 3.03 | 0 | 0 | 5.424 | 17.699 | 0.042 | 70 | 30 | 0.05 | 150 | 80 | 250 | 200000 | 0 | 0.001 | 0 | 0 | 0 | 0 | 93.10345
6 | 6-3 | 1.83 | 66.3 | 126 | 55.845 | 1.55 | 66.3 | 127 | 54.938 | 3.03 | 0 | 0 | 5.424 | 17.699 | 0.042 | 70 | 30 | 0.05 | 150 | 90 | 250 | 200000 | 0 | 0.001 | 0 | 0 | 0 | 0 | 90.48276
6 | 6-3 | 1.83 | 66.3 | 126 | 55.845 | 1.55 | 66.3 | 127 | 54.938 | 3.03 | 0 | 0 | 5.424 | 17.699 | 0.042 | 70 | 30 | 0.05 | 150 | 100 | 250 | 200000 | 0 | 0.001 | 0 | 0 | 0 | 0 | 90.62069
6 | 6-3 | 1.83 | 76.25 | 126 | 55.845 | 1.55 | 46.72 | 127 | 54.938 | 2.77 | 1.12 | 29.53 | 25.946 | 7.85 | 0.107 | 61 | 39 | 0.05 | 150 | 10 | 250 | 200000 | 0 | 0.001 | 0 | 0 | 0 | 0 | 33.93103
6 | 6-3 | 1.83 | 76.25 | 126 | 55.845 | 1.55 | 46.72 | 127 | 54.938 | 2.77 | 1.12 | 29.53 | 25.946 | 7.85 | 0.107 | 61 | 39 | 0.05 | 150 | 20 | 250 | 200000 | 0 | 0.001 | 0 | 0 | 0 | 0 | 40.27586
6 | 6-3 | 1.83 | 76.25 | 126 | 55.845 | 1.55 | 46.72 | 127 | 54.938 | 2.77 | 1.12 | 29.53 | 25.946 | 7.85 | 0.107 | 61 | 39 | 0.05 | 150 | 30 | 250 | 200000 | 0 | 0.001 | 0 | 0 | 0 | 0 | 43.03448
6 | 6-3 | 1.83 | 76.25 | 126 | 55.845 | 1.55 | 46.72 | 127 | 54.938 | 2.77 | 1.12 | 29.53 | 25.946 | 7.85 | 0.107 | 61 | 39 | 0.05 | 150 | 40 | 250 | 200000 | 0 | 0.001 | 0 | 0 | 0 | 0 | 43.58621
6 | 6-3 | 1.83 | 76.25 | 126 | 55.845 | 1.55 | 46.72 | 127 | 54.938 | 2.77 | 1.12 | 29.53 | 25.946 | 7.85 | 0.107 | 61 | 39 | 0.05 | 150 | 50 | 250 | 200000 | 0 | 0.001 | 0 | 0 | 0 | 0 | 34.48276
6 | 6-3 | 1.83 | 76.25 | 126 | 55.845 | 1.55 | 46.72 | 127 | 54.938 | 2.77 | 1.12 | 29.53 | 25.946 | 7.85 | 0.107 | 61 | 39 | 0.05 | 150 | 60 | 250 | 200000 | 0 | 0.001 | 0 | 0 | 0 | 0 | 27.44828
6 | 6-3 | 1.83 | 76.25 | 126 | 55.845 | 1.55 | 46.72 | 127 | 54.938 | 2.77 | 1.12 | 29.53 | 25.946 | 7.85 | 0.107 | 61 | 39 | 0.05 | 150 | 70 | 250 | 200000 | 0 | 0.001 | 0 | 0 | 0 | 0 | 23.31034
6 | 6-3 | 1.83 | 76.25 | 126 | 55.845 | 1.55 | 46.72 | 127 | 54.938 | 2.77 | 1.12 | 29.53 | 25.946 | 7.85 | 0.107 | 61 | 39 | 0.05 | 150 | 80 | 250 | 200000 | 0 | 0.001 | 0 | 0 | 0 | 0 | 17.93103
6 | 6-3 | 1.83 | 76.25 | 126 | 55.845 | 1.55 | 46.72 | 127 | 54.938 | 2.77 | 1.12 | 29.53 | 25.946 | 7.85 | 0.107 | 61 | 39 | 0.05 | 150 | 90 | 250 | 200000 | 0 | 0.001 | 0 | 0 | 0 | 0 | 13.37931
6 | 6-3 | 1.83 | 76.25 | 126 | 55.845 | 1.55 | 46.72 | 127 | 54.938 | 2.77 | 1.12 | 29.53 | 25.946 | 7.85 | 0.107 | 61 | 39 | 0.05 | 150 | 100 | 250 | 200000 | 0 | 0.001 | 0 | 0 | 0 | 0 | 8.275862
6 | 6-4 | 1.83 | 79.31 | 126 | 55.845 | 1.55 | 40.71 | 127 | 54.938 | 3.09 | 1.12 | 38.6 | 48.585 | 6.94 | 0.178 | 60 | 40 | 0.05 | 150 | 10 | 250 | 200000 | 0 | 0.001 | 0 | 0 | 0 | 0 | 81.24138
6 | 6-4 | 1.83 | 79.31 | 126 | 55.845 | 1.55 | 40.71 | 127 | 54.938 | 3.09 | 1.12 | 38.6 | 48.585 | 6.94 | 0.178 | 60 | 40 | 0.05 | 150 | 20 | 250 | 200000 | 0 | 0.001 | 0 | 0 | 0 | 0 | 90.2069
6 | 6-4 | 1.83 | 79.31 | 126 | 55.845 | 1.55 | 40.71 | 127 | 54.938 | 3.09 | 1.12 | 38.6 | 48.585 | 6.94 | 0.178 | 60 | 40 | 0.05 | 150 | 30 | 250 | 200000 | 0 | 0.001 | 0 | 0 | 0 | 0 | 92.68966
6 | 6-4 | 1.83 | 79.31 | 126 | 55.845 | 1.55 | 40.71 | 127 | 54.938 | 3.09 | 1.12 | 38.6 | 48.585 | 6.94 | 0.178 | 60 | 40 | 0.05 | 150 | 40 | 250 | 200000 | 0 | 0.001 | 0 | 0 | 0 | 0 | 93.7931
6 | 6-4 | 1.83 | 79.31 | 126 | 55.845 | 1.55 | 40.71 | 127 | 54.938 | 3.09 | 1.12 | 38.6 | 48.585 | 6.94 | 0.178 | 60 | 40 | 0.05 | 150 | 50 | 250 | 200000 | 0 | 0.001 | 0 | 0 | 0 | 0 | 94.48276
6 | 6-4 | 1.83 | 79.31 | 126 | 55.845 | 1.55 | 40.71 | 127 | 54.938 | 3.09 | 1.12 | 38.6 | 48.585 | 6.94 | 0.178 | 60 | 40 | 0.05 | 150 | 60 | 250 | 200000 | 0 | 0.001 | 0 | 0 | 0 | 0 | 95.17241
6 | 6-4 | 1.83 | 79.31 | 126 | 55.845 | 1.55 | 40.71 | 127 | 54.938 | 3.09 | 1.12 | 38.6 | 48.585 | 6.94 | 0.178 | 60 | 40 | 0.05 | 150 | 70 | 250 | 200000 | 0 | 0.001 | 0 | 0 | 0 | 0 | 95.58621
6 | 6-4 | 1.83 | 79.31 | 126 | 55.845 | 1.55 | 40.71 | 127 | 54.938 | 3.09 | 1.12 | 38.6 | 48.585 | 6.94 | 0.178 | 60 | 40 | 0.05 | 150 | 80 | 250 | 200000 | 0 | 0.001 | 0 | 0 | 0 | 0 | 95.17241
6 | 6-4 | 1.83 | 79.31 | 126 | 55.845 | 1.55 | 40.71 | 127 | 54.938 | 3.09 | 1.12 | 38.6 | 48.585 | 6.94 | 0.178 | 60 | 40 | 0.05 | 150 | 90 | 250 | 200000 | 0 | 0.001 | 0 | 0 | 0 | 0 | 92.82759
6 | 6-4 | 1.83 | 79.31 | 126 | 55.845 | 1.55 | 40.71 | 127 | 54.938 | 3.09 | 1.12 | 38.6 | 48.585 | 6.94 | 0.178 | 60 | 40 | 0.05 | 150 | 100 | 250 | 200000 | 0 | 0.001 | 0 | 0 | 0 | 0 | 91.17241
6 | 6-4 | 1.83 | 81.67 | 126 | 55.845 | 1.55 | 36.07 | 127 | 54.938 | 3.16 | 1.12 | 45.6 | 45.397 | 11.868 | 0.269 | 76 | 24 | 0.05 | 150 | 10 | 250 | 200000 | 0 | 0.001 | 0 | 0 | 0 | 0 | 93.65517
6 | 6-4 | 1.83 | 81.67 | 126 | 55.845 | 1.55 | 36.07 | 127 | 54.938 | 3.16 | 1.12 | 45.6 | 45.397 | 11.868 | 0.269 | 76 | 24 | 0.05 | 150 | 20 | 250 | 200000 | 0 | 0.001 | 0 | 0 | 0 | 0 | 94.34483
6 | 6-4 | 1.83 | 81.67 | 126 | 55.845 | 1.55 | 36.07 | 127 | 54.938 | 3.16 | 1.12 | 45.6 | 45.397 | 11.868 | 0.269 | 76 | 24 | 0.05 | 150 | 30 | 250 | 200000 | 0 | 0.001 | 0 | 0 | 0 | 0 | 96
6 | 6-4 | 1.83 | 81.67 | 126 | 55.845 | 1.55 | 36.07 | 127 | 54.938 | 3.16 | 1.12 | 45.6 | 45.397 | 11.868 | 0.269 | 76 | 24 | 0.05 | 150 | 40 | 250 | 200000 | 0 | 0.001 | 0 | 0 | 0 | 0 | 96.27586
6 | 6-4 | 1.83 | 81.67 | 126 | 55.845 | 1.55 | 36.07 | 127 | 54.938 | 3.16 | 1.12 | 45.6 | 45.397 | 11.868 | 0.269 | 76 | 24 | 0.05 | 150 | 50 | 250 | 200000 | 0 | 0.001 | 0 | 0 | 0 | 0 | 96.27586
6 | 6-4 | 1.83 | 81.67 | 126 | 55.845 | 1.55 | 36.07 | 127 | 54.938 | 3.16 | 1.12 | 45.6 | 45.397 | 11.868 | 0.269 | 76 | 24 | 0.05 | 150 | 60 | 250 | 200000 | 0 | 0.001 | 0 | 0 | 0 | 0 | 96.13793
6 | 6-4 | 1.83 | 81.67 | 126 | 55.845 | 1.55 | 36.07 | 127 | 54.938 | 3.16 | 1.12 | 45.6 | 45.397 | 11.868 | 0.269 | 76 | 24 | 0.05 | 150 | 70 | 250 | 200000 | 0 | 0.001 | 0 | 0 | 0 | 0 | 95.72414
6 | 6-4 | 1.83 | 81.67 | 126 | 55.845 | 1.55 | 36.07 | 127 | 54.938 | 3.16 | 1.12 | 45.6 | 45.397 | 11.868 | 0.269 | 76 | 24 | 0.05 | 150 | 80 | 250 | 200000 | 0 | 0.001 | 0 | 0 | 0 | 0 | 95.03448
6 | 6-4 | 1.83 | 81.67 | 126 | 55.845 | 1.55 | 36.07 | 127 | 54.938 | 3.16 | 1.12 | 45.6 | 45.397 | 11.868 | 0.269 | 76 | 24 | 0.05 | 150 | 90 | 250 | 200000 | 0 | 0.001 | 0 | 0 | 0 | 0 | 94.2069
6 | 6-4 | 1.83 | 81.67 | 126 | 55.845 | 1.55 | 36.07 | 127 | 54.938 | 3.16 | 1.12 | 45.6 | 45.397 | 11.868 | 0.269 | 76 | 24 | 0.05 | 150 | 100 | 250 | 200000 | 0 | 0.001 | 0 | 0 | 0 | 0 | 94.06897
6 | 6-4 | 1.83 | 83.55 | 126 | 55.845 | 1.55 | 32.38 | 127 | 54.938 | 2.95 | 1.12 | 51.17 | 39.548 | 5.563 | 0.167 | 75 | 25 | 0.05 | 150 | 10 | 250 | 200000 | 0 | 0.001 | 0 | 0 | 0 | 0 | 38.89655
6 | 6-4 | 1.83 | 83.55 | 126 | 55.845 | 1.55 | 32.38 | 127 | 54.938 | 2.95 | 1.12 | 51.17 | 39.548 | 5.563 | 0.167 | 75 | 25 | 0.05 | 150 | 20 | 250 | 200000 | 0 | 0.001 | 0 | 0 | 0 | 0 | 44.96552
6 | 6-4 | 1.83 | 83.55 | 126 | 55.845 | 1.55 | 32.38 | 127 | 54.938 | 2.95 | 1.12 | 51.17 | 39.548 | 5.563 | 0.167 | 75 | 25 | 0.05 | 150 | 30 | 250 | 200000 | 0 | 0.001 | 0 | 0 | 0 | 0 | 42.06897
6 | 6-4 | 1.83 | 83.55 | 126 | 55.845 | 1.55 | 32.38 | 127 | 54.938 | 2.95 | 1.12 | 51.17 | 39.548 | 5.563 | 0.167 | 75 | 25 | 0.05 | 150 | 40 | 250 | 200000 | 0 | 0.001 | 0 | 0 | 0 | 0 | 42.06897
6 | 6-4 | 1.83 | 83.55 | 126 | 55.845 | 1.55 | 32.38 | 127 | 54.938 | 2.95 | 1.12 | 51.17 | 39.548 | 5.563 | 0.167 | 75 | 25 | 0.05 | 150 | 50 | 250 | 200000 | 0 | 0.001 | 0 | 0 | 0 | 0 | 39.86207
6 | 6-4 | 1.83 | 83.55 | 126 | 55.845 | 1.55 | 32.38 | 127 | 54.938 | 2.95 | 1.12 | 51.17 | 39.548 | 5.563 | 0.167 | 75 | 25 | 0.05 | 150 | 60 | 250 | 200000 | 0 | 0.001 | 0 | 0 | 0 | 0 | 39.17241
6 | 6-4 | 1.83 | 83.55 | 126 | 55.845 | 1.55 | 32.38 | 127 | 54.938 | 2.95 | 1.12 | 51.17 | 39.548 | 5.563 | 0.167 | 75 | 25 | 0.05 | 150 | 70 | 250 | 200000 | 0 | 0.001 | 0 | 0 | 0 | 0 | 38.34483
6 | 6-4 | 1.83 | 83.55 | 126 | 55.845 | 1.55 | 32.38 | 127 | 54.938 | 2.95 | 1.12 | 51.17 | 39.548 | 5.563 | 0.167 | 75 | 25 | 0.05 | 150 | 80 | 250 | 200000 | 0 | 0.001 | 0 | 0 | 0 | 0 | 37.93103
6 | 6-4 | 1.83 | 83.55 | 126 | 55.845 | 1.55 | 32.38 | 127 | 54.938 | 2.95 | 1.12 | 51.17 | 39.548 | 5.563 | 0.167 | 75 | 25 | 0.05 | 150 | 90 | 250 | 200000 | 0 | 0.001 | 0 | 0 | 0 | 0 | 37.65517
6 | 6-4 | 1.83 | 83.55 | 126 | 55.845 | 1.55 | 32.38 | 127 | 54.938 | 2.95 | 1.12 | 51.17 | 39.548 | 5.563 | 0.167 | 75 | 25 | 0.05 | 150 | 100 | 250 | 200000 | 0 | 0.001 | 0 | 0 | 0 | 0 | 34.62069
6 | 6-5 | 1.83 | 66.3 | 126 | 55.845 | 1.55 | 66.3 | 127 | 54.938 | 3.03 | 0 | 0 | 5.424 | 17.699 | 0.042 | 70 | 30 | 0.05 | 150 | 10 | 250 | 200000 | 0 | 0.002 | 0 | 0 | 0 | 0 | 63.74101
6 | 6-5 | 1.83 | 66.3 | 126 | 55.845 | 1.55 | 66.3 | 127 | 54.938 | 3.03 | 0 | 0 | 5.424 | 17.699 | 0.042 | 70 | 30 | 0.05 | 150 | 20 | 250 | 200000 | 0 | 0.002 | 0 | 0 | 0 | 0 | 49.06475
6 | 6-5 | 1.83 | 66.3 | 126 | 55.845 | 1.55 | 66.3 | 127 | 54.938 | 3.03 | 0 | 0 | 5.424 | 17.699 | 0.042 | 70 | 30 | 0.05 | 150 | 30 | 250 | 200000 | 0 | 0.002 | 0 | 0 | 0 | 0 | 41.72662
6 | 6-5 | 1.83 | 66.3 | 126 | 55.845 | 1.55 | 66.3 | 127 | 54.938 | 3.03 | 0 | 0 | 5.424 | 17.699 | 0.042 | 70 | 30 | 0.05 | 150 | 40 | 250 | 200000 | 0 | 0.002 | 0 | 0 | 0 | 0 | 37.26619
6 | 6-5 | 1.83 | 66.3 | 126 | 55.845 | 1.55 | 66.3 | 127 | 54.938 | 3.03 | 0 | 0 | 5.424 | 17.699 | 0.042 | 70 | 30 | 0.05 | 150 | 50 | 250 | 200000 | 0 | 0.002 | 0 | 0 | 0 | 0 | 34.67626
6 | 6-5 | 1.83 | 66.3 | 126 | 55.845 | 1.55 | 66.3 | 127 | 54.938 | 3.03 | 0 | 0 | 5.424 | 17.699 | 0.042 | 70 | 30 | 0.05 | 150 | 60 | 250 | 200000 | 0 | 0.002 | 0 | 0 | 0 | 0 | 28.48921
6 | 6-5 | 1.83 | 66.3 | 126 | 55.845 | 1.55 | 66.3 | 127 | 54.938 | 3.03 | 0 | 0 | 5.424 | 17.699 | 0.042 | 70 | 30 | 0.05 | 150 | 70 | 250 | 200000 | 0 | 0.002 | 0 | 0 | 0 | 0 | 24.46043
6 | 6-5 | 1.83 | 66.3 | 126 | 55.845 | 1.55 | 66.3 | 127 | 54.938 | 3.03 | 0 | 0 | 5.424 | 17.699 | 0.042 | 70 | 30 | 0.05 | 150 | 80 | 250 | 200000 | 0 | 0.002 | 0 | 0 | 0 | 0 | 20.57554
6 | 6-5 | 1.83 | 66.3 | 126 | 55.845 | 1.55 | 66.3 | 127 | 54.938 | 3.03 | 0 | 0 | 5.424 | 17.699 | 0.042 | 70 | 30 | 0.05 | 150 | 90 | 250 | 200000 | 0 | 0.002 | 0 | 0 | 0 | 0 | 17.69784
6 | 6-5 | 1.83 | 66.3 | 126 | 55.845 | 1.55 | 66.3 | 127 | 54.938 | 3.03 | 0 | 0 | 5.424 | 17.699 | 0.042 | 70 | 30 | 0.05 | 150 | 100 | 250 | 200000 | 0 | 0.002 | 0 | 0 | 0 | 0 | 13.95683
6 | 6-5 | 1.83 | 81.67 | 126 | 55.845 | 1.55 | 36.07 | 127 | 54.938 | 3.16 | 1.12 | 45.6 | 45.397 | 11.868 | 0.269 | 76 | 24 | 0.05 | 150 | 10 | 250 | 200000 | 0 | 0.002 | 0 | 0 | 0 | 0 | 81.29496
6 | 6-5 | 1.83 | 81.67 | 126 | 55.845 | 1.55 | 36.07 | 127 | 54.938 | 3.16 | 1.12 | 45.6 | 45.397 | 11.868 | 0.269 | 76 | 24 | 0.05 | 150 | 20 | 250 | 200000 | 0 | 0.002 | 0 | 0 | 0 | 0 | 83.88489
6 | 6-5 | 1.83 | 81.67 | 126 | 55.845 | 1.55 | 36.07 | 127 | 54.938 | 3.16 | 1.12 | 45.6 | 45.397 | 11.868 | 0.269 | 76 | 24 | 0.05 | 150 | 30 | 250 | 200000 | 0 | 0.002 | 0 | 0 | 0 | 0 | 84.17266
6 | 6-5 | 1.83 | 81.67 | 126 | 55.845 | 1.55 | 36.07 | 127 | 54.938 | 3.16 | 1.12 | 45.6 | 45.397 | 11.868 | 0.269 | 76 | 24 | 0.05 | 150 | 40 | 250 | 200000 | 0 | 0.002 | 0 | 0 | 0 | 0 | 83.02158
6 | 6-5 | 1.83 | 81.67 | 126 | 55.845 | 1.55 | 36.07 | 127 | 54.938 | 3.16 | 1.12 | 45.6 | 45.397 | 11.868 | 0.269 | 76 | 24 | 0.05 | 150 | 50 | 250 | 200000 | 0 | 0.002 | 0 | 0 | 0 | 0 | 80.86331
6 | 6-5 | 1.83 | 81.67 | 126 | 55.845 | 1.55 | 36.07 | 127 | 54.938 | 3.16 | 1.12 | 45.6 | 45.397 | 11.868 | 0.269 | 76 | 24 | 0.05 | 150 | 60 | 250 | 200000 | 0 | 0.002 | 0 | 0 | 0 | 0 | 76.40288
6 | 6-5 | 1.83 | 81.67 | 126 | 55.845 | 1.55 | 36.07 | 127 | 54.938 | 3.16 | 1.12 | 45.6 | 45.397 | 11.868 | 0.269 | 76 | 24 | 0.05 | 150 | 70 | 250 | 200000 | 0 | 0.002 | 0 | 0 | 0 | 0 | 74.67626
6 | 6-5 | 1.83 | 81.67 | 126 | 55.845 | 1.55 | 36.07 | 127 | 54.938 | 3.16 | 1.12 | 45.6 | 45.397 | 11.868 | 0.269 | 76 | 24 | 0.05 | 150 | 80 | 250 | 200000 | 0 | 0.002 | 0 | 0 | 0 | 0 | 72.51799
6 | 6-5 | 1.83 | 81.67 | 126 | 55.845 | 1.55 | 36.07 | 127 | 54.938 | 3.16 | 1.12 | 45.6 | 45.397 | 11.868 | 0.269 | 76 | 24 | 0.05 | 150 | 90 | 250 | 200000 | 0 | 0.002 | 0 | 0 | 0 | 0 | 69.78417
6 | 6-5 | 1.83 | 81.67 | 126 | 55.845 | 1.55 | 36.07 | 127 | 54.938 | 3.16 | 1.12 | 45.6 | 45.397 | 11.868 | 0.269 | 76 | 24 | 0.05 | 150 | 100 | 250 | 200000 | 0 | 0.002 | 0 | 0 | 0 | 0 | 67.19424
6 | 6-6 | 1.83 | 66.3 | 126 | 55.845 | 1.55 | 66.3 | 127 | 54.938 | 3.03 | 0 | 0 | 5.424 | 17.699 | 0.042 | 70 | 30 | 0.05 | 150 | 10 | 250 | 200000 | 0 | 0.001 | 0 | 0.01 | 0 | 0 | 75.62418
6 | 6-6 | 1.83 | 66.3 | 126 | 55.845 | 1.55 | 66.3 | 127 | 54.938 | 3.03 | 0 | 0 | 5.424 | 17.699 | 0.042 | 70 | 30 | 0.05 | 150 | 20 | 250 | 200000 | 0 | 0.001 | 0 | 0.01 | 0 | 0 | 81.52005
6 | 6-6 | 1.83 | 66.3 | 126 | 55.845 | 1.55 | 66.3 | 127 | 54.938 | 3.03 | 0 | 0 | 5.424 | 17.699 | 0.042 | 70 | 30 | 0.05 | 150 | 30 | 250 | 200000 | 0 | 0.001 | 0 | 0.01 | 0 | 0 | 83.66952
6 | 6-6 | 1.83 | 66.3 | 126 | 55.845 | 1.55 | 66.3 | 127 | 54.938 | 3.03 | 0 | 0 | 5.424 | 17.699 | 0.042 | 70 | 30 | 0.05 | 150 | 40 | 250 | 200000 | 0 | 0.001 | 0 | 0.01 | 0 | 0 | 84.81016
6 | 6-6 | 1.83 | 66.3 | 126 | 55.845 | 1.55 | 66.3 | 127 | 54.938 | 3.03 | 0 | 0 | 5.424 | 17.699 | 0.042 | 70 | 30 | 0.05 | 150 | 50 | 250 | 200000 | 0 | 0.001 | 0 | 0.01 | 0 | 0 | 84.79824
6 | 6-6 | 1.83 | 66.3 | 126 | 55.845 | 1.55 | 66.3 | 127 | 54.938 | 3.03 | 0 | 0 | 5.424 | 17.699 | 0.042 | 70 | 30 | 0.05 | 150 | 60 | 250 | 200000 | 0 | 0.001 | 0 | 0.01 | 0 | 0 | 84.49796
6 | 6-6 | 1.83 | 66.3 | 126 | 55.845 | 1.55 | 66.3 | 127 | 54.938 | 3.03 | 0 | 0 | 5.424 | 17.699 | 0.042 | 70 | 30 | 0.05 | 150 | 70 | 250 | 200000 | 0 | 0.001 | 0 | 0.01 | 0 | 0 | 83.18921
6 | 6-6 | 1.83 | 66.3 | 126 | 55.845 | 1.55 | 66.3 | 127 | 54.938 | 3.03 | 0 | 0 | 5.424 | 17.699 | 0.042 | 70 | 30 | 0.05 | 150 | 80 | 250 | 200000 | 0 | 0.001 | 0 | 0.01 | 0 | 0 | 82.60074
6 | 6-6 | 1.83 | 66.3 | 126 | 55.845 | 1.55 | 66.3 | 127 | 54.938 | 3.03 | 0 | 0 | 5.424 | 17.699 | 0.042 | 70 | 30 | 0.05 | 150 | 90 | 250 | 200000 | 0 | 0.001 | 0 | 0.01 | 0 | 0 | 82.30064
6 | 6-6 | 1.83 | 66.3 | 126 | 55.845 | 1.55 | 66.3 | 127 | 54.938 | 3.03 | 0 | 0 | 5.424 | 17.699 | 0.042 | 70 | 30 | 0.05 | 150 | 100 | 250 | 200000 | 0 | 0.001 | 0 | 0.01 | 0 | 0 | 82.00036
6 | 6-6 | 1.83 | 66.3 | 126 | 55.845 | 1.55 | 66.3 | 127 | 54.938 | 3.03 | 0 | 0 | 5.424 | 17.699 | 0.042 | 70 | 30 | 0.05 | 150 | 110 | 250 | 200000 | 0 | 0.001 | 0 | 0.01 | 0 | 0 | 81.12389
6 | 6-6 | 1.83 | 66.3 | 126 | 55.845 | 1.55 | 66.3 | 127 | 54.938 | 3.03 | 0 | 0 | 5.424 | 17.699 | 0.042 | 70 | 30 | 0.05 | 150 | 120 | 250 | 200000 | 0 | 0.001 | 0 | 0.01 | 0 | 0 | 80.8236
6 | 6-6 | 1.83 | 81.67 | 126 | 55.845 | 1.55 | 36.07 | 127 | 54.938 | 3.16 | 1.12 | 45.6 | 45.397 | 11.868 | 0.269 | 76 | 24 | 0.05 | 150 | 10 | 250 | 200000 | 0 | 0.001 | 0 | 0.01 | 0 | 0 | 93.63574
6 | 6-6 | 1.83 | 81.67 | 126 | 55.845 | 1.55 | 36.07 | 127 | 54.938 | 3.16 | 1.12 | 45.6 | 45.397 | 11.868 | 0.269 | 76 | 24 | 0.05 | 150 | 20 | 250 | 200000 | 0 | 0.001 | 0 | 0.01 | 0 | 0 | 93.76791
6 | 6-6 | 1.83 | 81.67 | 126 | 55.845 | 1.55 | 36.07 | 127 | 54.938 | 3.16 | 1.12 | 45.6 | 45.397 | 11.868 | 0.269 | 76 | 24 | 0.05 | 150 | 30 | 250 | 200000 | 0 | 0.001 | 0 | 0.01 | 0 | 0 | 96.63802
6 | 6-6 | 1.83 | 81.67 | 126 | 55.845 | 1.55 | 36.07 | 127 | 54.938 | 3.16 | 1.12 | 45.6 | 45.397 | 11.868 | 0.269 | 76 | 24 | 0.05 | 150 | 40 | 250 | 200000 | 0 | 0.001 | 0 | 0.01 | 0 | 0 | 97.4903
6 | 6-6 | 1.83 | 81.67 | 126 | 55.845 | 1.55 | 36.07 | 127 | 54.938 | 3.16 | 1.12 | 45.6 | 45.397 | 11.868 | 0.269 | 76 | 24 | 0.05 | 150 | 50 | 250 | 200000 | 0 | 0.001 | 0 | 0.01 | 0 | 0 | 97.91066
6 | 6-6 | 1.83 | 81.67 | 126 | 55.845 | 1.55 | 36.07 | 127 | 54.938 | 3.16 | 1.12 | 45.6 | 45.397 | 11.868 | 0.269 | 76 | 24 | 0.05 | 150 | 60 | 250 | 200000 | 0 | 0.001 | 0 | 0.01 | 0 | 0 | 97.89856
6 | 6-6 | 1.83 | 81.67 | 126 | 55.845 | 1.55 | 36.07 | 127 | 54.938 | 3.16 | 1.12 | 45.6 | 45.397 | 11.868 | 0.269 | 76 | 24 | 0.05 | 150 | 70 | 250 | 200000 | 0 | 0.001 | 0 | 0.01 | 0 | 0 | 98.03074
6 | 6-6 | 1.83 | 81.67 | 126 | 55.845 | 1.55 | 36.07 | 127 | 54.938 | 3.16 | 1.12 | 45.6 | 45.397 | 11.868 | 0.269 | 76 | 24 | 0.05 | 150 | 80 | 250 | 200000 | 0 | 0.001 | 0 | 0.01 | 0 | 0 | 98.01864
6 | 6-6 | 1.83 | 81.67 | 126 | 55.845 | 1.55 | 36.07 | 127 | 54.938 | 3.16 | 1.12 | 45.6 | 45.397 | 11.868 | 0.269 | 76 | 24 | 0.05 | 150 | 90 | 250 | 200000 | 0 | 0.001 | 0 | 0.01 | 0 | 0 | 98.15081
6 | 6-6 | 1.83 | 81.67 | 126 | 55.845 | 1.55 | 36.07 | 127 | 54.938 | 3.16 | 1.12 | 45.6 | 45.397 | 11.868 | 0.269 | 76 | 24 | 0.05 | 150 | 100 | 250 | 200000 | 0 | 0.001 | 0 | 0.01 | 0 | 0 | 97.99462
6 | 6-6 | 1.83 | 81.67 | 126 | 55.845 | 1.55 | 36.07 | 127 | 54.938 | 3.16 | 1.12 | 45.6 | 45.397 | 11.868 | 0.269 | 76 | 24 | 0.05 | 150 | 110 | 250 | 200000 | 0 | 0.001 | 0 | 0.01 | 0 | 0 | 97.98271
6 | 6-6 | 1.83 | 81.67 | 126 | 55.845 | 1.55 | 36.07 | 127 | 54.938 | 3.16 | 1.12 | 45.6 | 45.397 | 11.868 | 0.269 | 76 | 24 | 0.05 | 150 | 120 | 250 | 200000 | 0 | 0.001 | 0 | 0.01 | 0 | 0 | 97.97061
6 | 6-6 | 1.83 | 66.3 | 126 | 55.845 | 1.55 | 66.3 | 127 | 54.938 | 3.03 | 0 | 0 | 5.424 | 17.699 | 0.042 | 70 | 30 | 0.05 | 150 | 10 | 250 | 200000 | 0 | 0.001 | 0 | 0.03 | 0 | 0 | 71.87635
6 | 6-6 | 1.83 | 66.3 | 126 | 55.845 | 1.55 | 66.3 | 127 | 54.938 | 3.03 | 0 | 0 | 5.424 | 17.699 | 0.042 | 70 | 30 | 0.05 | 150 | 20 | 250 | 200000 | 0 | 0.001 | 0 | 0.03 | 0 | 0 | 72.43991
6 | 6-6 | 1.83 | 66.3 | 126 | 55.845 | 1.55 | 66.3 | 127 | 54.938 | 3.03 | 0 | 0 | 5.424 | 17.699 | 0.042 | 70 | 30 | 0.05 | 150 | 30 | 250 | 200000 | 0 | 0.001 | 0 | 0.03 | 0 | 0 | 73.43611
6 | 6-6 | 1.83 | 66.3 | 126 | 55.845 | 1.55 | 66.3 | 127 | 54.938 | 3.03 | 0 | 0 | 5.424 | 17.699 | 0.042 | 70 | 30 | 0.05 | 150 | 40 | 250 | 200000 | 0 | 0.001 | 0 | 0.03 | 0 | 0 | 72.84729
6 | 6-6 | 1.83 | 66.3 | 126 | 55.845 | 1.55 | 66.3 | 127 | 54.938 | 3.03 | 0 | 0 | 5.424 | 17.699 | 0.042 | 70 | 30 | 0.05 | 150 | 50 | 250 | 200000 | 0 | 0.001 | 0 | 0.03 | 0 | 0 | 72.83661
6 | 6-6 | 1.83 | 66.3 | 126 | 55.845 | 1.55 | 66.3 | 127 | 54.938 | 3.03 | 0 | 0 | 5.424 | 17.699 | 0.042 | 70 | 30 | 0.05 | 150 | 60 | 250 | 200000 | 0 | 0.001 | 0 | 0.03 | 0 | 0 | 71.09469
6 | 6-6 | 1.83 | 66.3 | 126 | 55.845 | 1.55 | 66.3 | 127 | 54.938 | 3.03 | 0 | 0 | 5.424 | 17.699 | 0.042 | 70 | 30 | 0.05 | 150 | 70 | 250 | 200000 | 0 | 0.001 | 0 | 0.03 | 0 | 0 | 71.9468
6 | 6-6 | 1.83 | 66.3 | 126 | 55.845 | 1.55 | 66.3 | 127 | 54.938 | 3.03 | 0 | 0 | 5.424 | 17.699 | 0.042 | 70 | 30 | 0.05 | 150 | 80 | 250 | 200000 | 0 | 0.001 | 0 | 0.03 | 0 | 0 | 70.20452
6 | 6-6 | 1.83 | 66.3 | 126 | 55.845 | 1.55 | 66.3 | 127 | 54.938 | 3.03 | 0 | 0 | 5.424 | 17.699 | 0.042 | 70 | 30 | 0.05 | 150 | 90 | 250 | 200000 | 0 | 0.001 | 0 | 0.03 | 0 | 0 | 68.46474
6 | 6-6 | 1.83 | 66.3 | 126 | 55.845 | 1.55 | 66.3 | 127 | 54.938 | 3.03 | 0 | 0 | 5.424 | 17.699 | 0.042 | 70 | 30 | 0.05 | 150 | 100 | 250 | 200000 | 0 | 0.001 | 0 | 0.03 | 0 | 0 | 66.57944
6 | 6-6 | 1.83 | 66.3 | 126 | 55.845 | 1.55 | 66.3 | 127 | 54.938 | 3.03 | 0 | 0 | 5.424 | 17.699 | 0.042 | 70 | 30 | 0.05 | 150 | 110 | 250 | 200000 | 0 | 0.001 | 0 | 0.03 | 0 | 0 | 64.11919
6 | 6-6 | 1.83 | 66.3 | 126 | 55.845 | 1.55 | 66.3 | 127 | 54.938 | 3.03 | 0 | 0 | 5.424 | 17.699 | 0.042 | 70 | 30 | 0.05 | 150 | 120 | 250 | 200000 | 0 | 0.001 | 0 | 0.03 | 0 | 0 | 63.52788
6 | 6-6 | 1.83 | 81.67 | 126 | 55.845 | 1.55 | 36.07 | 127 | 54.938 | 3.16 | 1.12 | 45.6 | 45.397 | 11.868 | 0.269 | 76 | 24 | 0.05 | 150 | 10 | 250 | 200000 | 0 | 0.001 | 0 | 0.03 | 0 | 0 | 82.68756
6 | 6-6 | 1.83 | 81.67 | 126 | 55.845 | 1.55 | 36.07 | 127 | 54.938 | 3.16 | 1.12 | 45.6 | 45.397 | 11.868 | 0.269 | 76 | 24 | 0.05 | 150 | 20 | 250 | 200000 | 0 | 0.001 | 0 | 0.03 | 0 | 0 | 83.54073
6 | 6-6 | 1.83 | 81.67 | 126 | 55.845 | 1.55 | 36.07 | 127 | 54.938 | 3.16 | 1.12 | 45.6 | 45.397 | 11.868 | 0.269 | 76 | 24 | 0.05 | 150 | 30 | 250 | 200000 | 0 | 0.001 | 0 | 0.03 | 0 | 0 | 83.52756
6 | 6-6 | 1.83 | 81.67 | 126 | 55.845 | 1.55 | 36.07 | 127 | 54.938 | 3.16 | 1.12 | 45.6 | 45.397 | 11.868 | 0.269 | 76 | 24 | 0.05 | 150 | 40 | 250 | 200000 | 0 | 0.001 | 0 | 0.03 | 0 | 0 | 86.39838
6 | 6-6 | 1.83 | 81.67 | 126 | 55.845 | 1.55 | 36.07 | 127 | 54.938 | 3.16 | 1.12 | 45.6 | 45.397 | 11.868 | 0.269 | 76 | 24 | 0.05 | 150 | 50 | 250 | 200000 | 0 | 0.001 | 0 | 0.03 | 0 | 0 | 85.37835
6 | 6-6 | 1.83 | 81.67 | 126 | 55.845 | 1.55 | 36.07 | 127 | 54.938 | 3.16 | 1.12 | 45.6 | 45.397 | 11.868 | 0.269 | 76 | 24 | 0.05 | 150 | 60 | 250 | 200000 | 0 | 0.001 | 0 | 0.03 | 0 | 0 | 84.21209
6 | 6-6 | 1.83 | 81.67 | 126 | 55.845 | 1.55 | 36.07 | 127 | 54.938 | 3.16 | 1.12 | 45.6 | 45.397 | 11.868 | 0.269 | 76 | 24 | 0.05 | 150 | 70 | 250 | 200000 | 0 | 0.001 | 0 | 0.03 | 0 | 0 | 82.46982
6 | 6-6 | 1.83 | 81.67 | 126 | 55.845 | 1.55 | 36.07 | 127 | 54.938 | 3.16 | 1.12 | 45.6 | 45.397 | 11.868 | 0.269 | 76 | 24 | 0.05 | 150 | 80 | 250 | 200000 | 0 | 0.001 | 0 | 0.03 | 0 | 0 | 81.02035
6 | 6-6 | 1.83 | 81.67 | 126 | 55.845 | 1.55 | 36.07 | 127 | 54.938 | 3.16 | 1.12 | 45.6 | 45.397 | 11.868 | 0.269 | 76 | 24 | 0.05 | 150 | 90 | 250 | 200000 | 0 | 0.001 | 0 | 0.03 | 0 | 0 | 79.1347
6 | 6-6 | 1.83 | 81.67 | 126 | 55.845 | 1.55 | 36.07 | 127 | 54.938 | 3.16 | 1.12 | 45.6 | 45.397 | 11.868 | 0.269 | 76 | 24 | 0.05 | 150 | 100 | 250 | 200000 | 0 | 0.001 | 0 | 0.03 | 0 | 0 | 77.39278
6 | 6-6 | 1.83 | 81.67 | 126 | 55.845 | 1.55 | 36.07 | 127 | 54.938 | 3.16 | 1.12 | 45.6 | 45.397 | 11.868 | 0.269 | 76 | 24 | 0.05 | 150 | 110 | 250 | 200000 | 0 | 0.001 | 0 | 0.03 | 0 | 0 | 75.94118
6 | 6-6 | 1.83 | 81.67 | 126 | 55.845 | 1.55 | 36.07 | 127 | 54.938 | 3.16 | 1.12 | 45.6 | 45.397 | 11.868 | 0.269 | 76 | 24 | 0.05 | 150 | 120 | 250 | 200000 | 0 | 0.001 | 0 | 0.03 | 0 | 0 | 74.92044
7 | 7-1 | 1.55 | 76.02 | 127 | 54.938 | 1.66 | 23.98 | 128 | 51.996 | 3.89 | 0 | 0 | 46.61 | 146.026 | 0.316 | 62.16 | 37.84 | 0.3 | 120 | 10 | 55 | 150000 | 0 | 0 | 0.06 | 0 | 0 | 0 | 93.04348
7 | 7-1 | 1.55 | 76.02 | 127 | 54.938 | 1.66 | 23.98 | 128 | 51.996 | 3.89 | 0 | 0 | 46.61 | 146.026 | 0.316 | 62.16 | 37.84 | 0.3 | 120 | 20 | 55 | 150000 | 0 | 0 | 0.06 | 0 | 0 | 0 | 94.13043
7 | 7-1 | 1.55 | 76.02 | 127 | 54.938 | 1.66 | 23.98 | 128 | 51.996 | 3.89 | 0 | 0 | 46.61 | 146.026 | 0.316 | 62.16 | 37.84 | 0.3 | 120 | 30 | 55 | 150000 | 0 | 0 | 0.06 | 0 | 0 | 0 | 94.45652
7 | 7-1 | 1.55 | 76.02 | 127 | 54.938 | 1.66 | 23.98 | 128 | 51.996 | 3.89 | 0 | 0 | 46.61 | 146.026 | 0.316 | 62.16 | 37.84 | 0.3 | 120 | 40 | 55 | 150000 | 0 | 0 | 0.06 | 0 | 0 | 0 | 94.13043
7 | 7-1 | 1.55 | 76.02 | 127 | 54.938 | 1.66 | 23.98 | 128 | 51.996 | 3.89 | 0 | 0 | 46.61 | 146.026 | 0.316 | 62.16 | 37.84 | 0.3 | 120 | 50 | 55 | 150000 | 0 | 0 | 0.06 | 0 | 0 | 0 | 94.34783
7 | 7-1 | 1.55 | 76.02 | 127 | 54.938 | 1.66 | 23.98 | 128 | 51.996 | 3.89 | 0 | 0 | 46.61 | 146.026 | 0.316 | 62.16 | 37.84 | 0.3 | 120 | 60 | 55 | 150000 | 0 | 0 | 0.06 | 0 | 0 | 0 | 95.86957
7 | 7-1 | 1.55 | 76.02 | 127 | 54.938 | 1.66 | 23.98 | 128 | 51.996 | 3.89 | 0 | 0 | 46.61 | 146.026 | 0.316 | 62.16 | 37.84 | 0.3 | 120 | 70 | 55 | 150000 | 0 | 0.0005 | 0.06 | 0 | 0 | 0 | 95.1087
7 | 7-1 | 1.55 | 76.02 | 127 | 54.938 | 1.66 | 23.98 | 128 | 51.996 | 3.89 | 0 | 0 | 46.61 | 146.026 | 0.316 | 62.16 | 37.84 | 0.3 | 120 | 80 | 55 | 150000 | 0 | 0.0005 | 0.06 | 0 | 0 | 0 | 95.32609
7 | 7-1 | 1.55 | 76.02 | 127 | 54.938 | 1.66 | 23.98 | 128 | 51.996 | 3.89 | 0 | 0 | 46.61 | 146.026 | 0.316 | 62.16 | 37.84 | 0.3 | 120 | 90 | 55 | 150000 | 0 | 0.0005 | 0.06 | 0 | 0 | 0 | 95.1087
7 | 7-1 | 1.55 | 76.02 | 127 | 54.938 | 1.66 | 23.98 | 128 | 51.996 | 3.89 | 0 | 0 | 46.61 | 146.026 | 0.316 | 62.16 | 37.84 | 0.3 | 120 | 100 | 55 | 150000 | 0 | 0.0005 | 0.06 | 0 | 0 | 0 | 94.78261
7 | 7-1 | 1.55 | 76.02 | 127 | 54.938 | 1.66 | 23.98 | 128 | 51.996 | 3.89 | 0 | 0 | 46.61 | 146.026 | 0.316 | 62.16 | 37.84 | 0.3 | 120 | 110 | 55 | 150000 | 0 | 0.0005 | 0.06 | 0 | 0 | 0 | 94.56522
7 | 7-1 | 1.55 | 76.02 | 127 | 54.938 | 1.66 | 23.98 | 128 | 51.996 | 3.89 | 0 | 0 | 46.61 | 146.026 | 0.316 | 62.16 | 37.84 | 0.3 | 120 | 120 | 55 | 150000 | 0 | 0.0005 | 0.06 | 0 | 0 | 0 | 95.21739
7 | 7-1 | 1.55 | 76.02 | 127 | 54.938 | 1.66 | 23.98 | 128 | 51.996 | 3.89 | 0 | 0 | 46.61 | 146.026 | 0.316 | 62.16 | 37.84 | 0.3 | 120 | 130 | 55 | 150000 | 0 | 0 | 0.06 | 0 | 0 | 0 | 94.78261
7 | 7-1 | 1.55 | 76.02 | 127 | 54.938 | 1.66 | 23.98 | 128 | 51.996 | 3.89 | 0 | 0 | 46.61 | 146.026 | 0.316 | 62.16 | 37.84 | 0.3 | 120 | 140 | 55 | 150000 | 0 | 0 | 0.06 | 0 | 0 | 0 | 94.45652
7 | 7-1 | 1.55 | 76.02 | 127 | 54.938 | 1.66 | 23.98 | 128 | 51.996 | 3.89 | 0 | 0 | 46.61 | 146.026 | 0.316 | 62.16 | 37.84 | 0.3 | 120 | 150 | 55 | 150000 | 0 | 0 | 0.06 | 0 | 0 | 0 | 94.56522
7 | 7-1 | 1.55 | 76.02 | 127 | 54.938 | 1.66 | 23.98 | 128 | 51.996 | 3.89 | 0 | 0 | 46.61 | 146.026 | 0.316 | 62.16 | 37.84 | 0.3 | 120 | 160 | 55 | 150000 | 0 | 0 | 0.06 | 0 | 0 | 0 | 93.47826
7 | 7-1 | 1.55 | 76.02 | 127 | 54.938 | 1.66 | 23.98 | 128 | 51.996 | 3.89 | 0 | 0 | 46.61 | 146.026 | 0.316 | 62.16 | 37.84 | 0.3 | 120 | 170 | 55 | 150000 | 0 | 0 | 0.06 | 0 | 0 | 0 | 92.93478
7 | 7-1 | 1.55 | 76.02 | 127 | 54.938 | 1.66 | 23.98 | 128 | 51.996 | 3.89 | 0 | 0 | 46.61 | 146.026 | 0.316 | 62.16 | 37.84 | 0.3 | 120 | 180 | 55 | 150000 | 0 | 0 | 0.06 | 0 | 0 | 0 | 92.28261
7 | 7-1 | 1.55 | 100 | 127 | 54.938 | 0 | 0 | 0 | 0 | 0 | 0 | 0 | 21.48 | 132 | 0.164 | 78.5 | 21.5 | 0.3 | 120 | 10 | 55 | 150000 | 0 | 0 | 0.06 | 0 | 0 | 0 | 83.15217
7 | 7-1 | 1.55 | 100 | 127 | 54.938 | 0 | 0 | 0 | 0 | 0 | 0 | 0 | 21.48 | 132 | 0.164 | 78.5 | 21.5 | 0.3 | 120 | 20 | 55 | 150000 | 0 | 0 | 0.06 | 0 | 0 | 0 | 85
7 | 7-1 | 1.55 | 100 | 127 | 54.938 | 0 | 0 | 0 | 0 | 0 | 0 | 0 | 21.48 | 132 | 0.164 | 78.5 | 21.5 | 0.3 | 120 | 30 | 55 | 150000 | 0 | 0 | 0.06 | 0 | 0 | 0 | 84.67391
7 | 7-1 | 1.55 | 100 | 127 | 54.938 | 0 | 0 | 0 | 0 | 0 | 0 | 0 | 21.48 | 132 | 0.164 | 78.5 | 21.5 | 0.3 | 120 | 40 | 55 | 150000 | 0 | 0 | 0.06 | 0 | 0 | 0 | 83.69565
7 | 7-1 | 1.55 | 100 | 127 | 54.938 | 0 | 0 | 0 | 0 | 0 | 0 | 0 | 21.48 | 132 | 0.164 | 78.5 | 21.5 | 0.3 | 120 | 50 | 55 | 150000 | 0 | 0 | 0.06 | 0 | 0 | 0 | 82.71739
7 | 7-1 | 1.55 | 100 | 127 | 54.938 | 0 | 0 | 0 | 0 | 0 | 0 | 0 | 21.48 | 132 | 0.164 | 78.5 | 21.5 | 0.3 | 120 | 60 | 55 | 150000 | 0 | 0 | 0.06 | 0 | 0 | 0 | 82.5
7 | 7-1 | 1.55 | 100 | 127 | 54.938 | 0 | 0 | 0 | 0 | 0 | 0 | 0 | 21.48 | 132 | 0.164 | 78.5 | 21.5 | 0.3 | 120 | 70 | 55 | 150000 | 0 | 0.0005 | 0.06 | 0 | 0 | 0 | 90.54348
7 | 7-1 | 1.55 | 100 | 127 | 54.938 | 0 | 0 | 0 | 0 | 0 | 0 | 0 | 21.48 | 132 | 0.164 | 78.5 | 21.5 | 0.3 | 120 | 80 | 55 | 150000 | 0 | 0.0005 | 0.06 | 0 | 0 | 0 | 86.52174
7 | 7-1 | 1.55 | 100 | 127 | 54.938 | 0 | 0 | 0 | 0 | 0 | 0 | 0 | 21.48 | 132 | 0.164 | 78.5 | 21.5 | 0.3 | 120 | 90 | 55 | 150000 | 0 | 0.0005 | 0.06 | 0 | 0 | 0 | 79.56522
7 | 7-1 | 1.55 | 100 | 127 | 54.938 | 0 | 0 | 0 | 0 | 0 | 0 | 0 | 21.48 | 132 | 0.164 | 78.5 | 21.5 | 0.3 | 120 | 100 | 55 | 150000 | 0 | 0.0005 | 0.06 | 0 | 0 | 0 | 72.93478
7 | 7-1 | 1.55 | 100 | 127 | 54.938 | 0 | 0 | 0 | 0 | 0 | 0 | 0 | 21.48 | 132 | 0.164 | 78.5 | 21.5 | 0.3 | 120 | 110 | 55 | 150000 | 0 | 0.0005 | 0.06 | 0 | 0 | 0 | 69.02174
7 | 7-1 | 1.55 | 100 | 127 | 54.938 | 0 | 0 | 0 | 0 | 0 | 0 | 0 | 21.48 | 132 | 0.164 | 78.5 | 21.5 | 0.3 | 120 | 120 | 55 | 150000 | 0 | 0.0005 | 0.06 | 0 | 0 | 0 | 67.17391
7 | 7-1 | 1.55 | 100 | 127 | 54.938 | 0 | 0 | 0 | 0 | 0 | 0 | 0 | 21.48 | 132 | 0.164 | 78.5 | 21.5 | 0.3 | 120 | 130 | 55 | 150000 | 0 | 0 | 0.06 | 0 | 0 | 0 | 69.67391
7 | 7-1 | 1.55 | 100 | 127 | 54.938 | 0 | 0 | 0 | 0 | 0 | 0 | 0 | 21.48 | 132 | 0.164 | 78.5 | 21.5 | 0.3 | 120 | 140 | 55 | 150000 | 0 | 0 | 0.06 | 0 | 0 | 0 | 71.84783
7 | 7-1 | 1.55 | 100 | 127 | 54.938 | 0 | 0 | 0 | 0 | 0 | 0 | 0 | 21.48 | 132 | 0.164 | 78.5 | 21.5 | 0.3 | 120 | 150 | 55 | 150000 | 0 | 0 | 0.06 | 0 | 0 | 0 | 74.67391
7 | 7-1 | 1.55 | 100 | 127 | 54.938 | 0 | 0 | 0 | 0 | 0 | 0 | 0 | 21.48 | 132 | 0.164 | 78.5 | 21.5 | 0.3 | 120 | 160 | 55 | 150000 | 0 | 0 | 0.06 | 0 | 0 | 0 | 76.19565
7 | 7-1 | 1.55 | 100 | 127 | 54.938 | 0 | 0 | 0 | 0 | 0 | 0 | 0 | 21.48 | 132 | 0.164 | 78.5 | 21.5 | 0.3 | 120 | 170 | 55 | 150000 | 0 | 0 | 0.06 | 0 | 0 | 0 | 77.17391
7 | 7-1 | 1.55 | 100 | 127 | 54.938 | 0 | 0 | 0 | 0 | 0 | 0 | 0 | 21.48 | 132 | 0.164 | 78.5 | 21.5 | 0.3 | 120 | 180 | 55 | 150000 | 0 | 0 | 0.06 | 0 | 0 | 0 | 78.80435
7 | 7-2 | 1.55 | 51.38 | 127 | 54.938 | 1.66 | 48.62 | 128 | 51.996 | 3.95 | 0 | 0 | 44.63 | 146.5 | 0.287 | 73.6 | 24.4 | 0.3 | 120 | 10 | 55 | 150000 | 0 | 0 | 0.06 | 0 | 0 | 0 | 76.37363
7 | 7-2 | 1.55 | 51.38 | 127 | 54.938 | 1.66 | 48.62 | 128 | 51.996 | 3.95 | 0 | 0 | 44.63 | 146.5 | 0.287 | 73.6 | 24.4 | 0.3 | 120 | 20 | 55 | 150000 | 0 | 0 | 0.06 | 0 | 0 | 0 | 88.46154
7 | 7-2 | 1.55 | 51.38 | 127 | 54.938 | 1.66 | 48.62 | 128 | 51.996 | 3.95 | 0 | 0 | 44.63 | 146.5 | 0.287 | 73.6 | 24.4 | 0.3 | 120 | 30 | 55 | 150000 | 0 | 0 | 0.06 | 0 | 0 | 0 | 88.79121
7 | 7-2 | 1.55 | 51.38 | 127 | 54.938 | 1.66 | 48.62 | 128 | 51.996 | 3.95 | 0 | 0 | 44.63 | 146.5 | 0.287 | 73.6 | 24.4 | 0.3 | 120 | 40 | 55 | 150000 | 0 | 0 | 0.06 | 0 | 0 | 0 | 88.68132
7 | 7-2 | 1.55 | 51.38 | 127 | 54.938 | 1.66 | 48.62 | 128 | 51.996 | 3.95 | 0 | 0 | 44.63 | 146.5 | 0.287 | 73.6 | 24.4 | 0.3 | 120 | 50 | 55 | 150000 | 0 | 0 | 0.06 | 0 | 0 | 0 | 88.68132
7 | 7-2 | 1.55 | 51.38 | 127 | 54.938 | 1.66 | 48.62 | 128 | 51.996 | 3.95 | 0 | 0 | 44.63 | 146.5 | 0.287 | 73.6 | 24.4 | 0.3 | 120 | 60 | 55 | 150000 | 0 | 0 | 0.06 | 0 | 0 | 0 | 88.46154
7 | 7-2 | 1.55 | 51.38 | 127 | 54.938 | 1.66 | 48.62 | 128 | 51.996 | 3.95 | 0 | 0 | 44.63 | 146.5 | 0.287 | 73.6 | 24.4 | 0.3 | 120 | 70 | 55 | 150000 | 0 | 0 | 0.06 | 0 | 0 | 0 | 87.69231
7 | 7-2 | 1.55 | 51.38 | 127 | 54.938 | 1.66 | 48.62 | 128 | 51.996 | 3.95 | 0 | 0 | 44.63 | 146.5 | 0.287 | 73.6 | 24.4 | 0.3 | 120 | 80 | 55 | 150000 | 0 | 0 | 0.06 | 0 | 0 | 0 | 88.68132
7 | 7-2 | 1.55 | 51.38 | 127 | 54.938 | 1.66 | 48.62 | 128 | 51.996 | 3.95 | 0 | 0 | 44.63 | 146.5 | 0.287 | 73.6 | 24.4 | 0.3 | 120 | 90 | 55 | 150000 | 0 | 0 | 0.06 | 0 | 0 | 0 | 88.79121
7 | 7-2 | 1.55 | 51.38 | 127 | 54.938 | 1.66 | 48.62 | 128 | 51.996 | 3.95 | 0 | 0 | 44.63 | 146.5 | 0.287 | 73.6 | 24.4 | 0.3 | 120 | 100 | 55 | 150000 | 0 | 0 | 0.06 | 0 | 0 | 0 | 87.58242
7 | 7-2 | 1.55 | 51.38 | 127 | 54.938 | 1.66 | 48.62 | 128 | 51.996 | 3.95 | 0 | 0 | 44.63 | 146.5 | 0.287 | 73.6 | 24.4 | 0.3 | 120 | 110 | 55 | 150000 | 0 | 0 | 0.06 | 0 | 0 | 0 | 87.03297
7 | 7-2 | 1.55 | 51.38 | 127 | 54.938 | 1.66 | 48.62 | 128 | 51.996 | 3.95 | 0 | 0 | 44.63 | 146.5 | 0.287 | 73.6 | 24.4 | 0.3 | 120 | 120 | 55 | 150000 | 0 | 0 | 0.06 | 0 | 0 | 0 | 87.03297
7 | 7-2 | 1.55 | 51.38 | 127 | 54.938 | 1.66 | 48.62 | 128 | 51.996 | 3.95 | 0 | 0 | 44.63 | 146.5 | 0.287 | 73.6 | 24.4 | 0.3 | 120 | 130 | 55 | 150000 | 0 | 0 | 0.06 | 0 | 0 | 0 | 86.92308
7 | 7-2 | 1.55 | 51.38 | 127 | 54.938 | 1.66 | 48.62 | 128 | 51.996 | 3.95 | 0 | 0 | 44.63 | 146.5 | 0.287 | 73.6 | 24.4 | 0.3 | 120 | 140 | 55 | 150000 | 0 | 0 | 0.06 | 0 | 0 | 0 | 86.04396
7 | 7-2 | 1.55 | 51.38 | 127 | 54.938 | 1.66 | 48.62 | 128 | 51.996 | 3.95 | 0 | 0 | 44.63 | 146.5 | 0.287 | 73.6 | 24.4 | 0.3 | 120 | 150 | 55 | 150000 | 0 | 0 | 0.06 | 0 | 0 | 0 | 84.50549
7 | 7-2 | 1.55 | 51.38 | 127 | 54.938 | 1.66 | 48.62 | 128 | 51.996 | 3.95 | 0 | 0 | 44.63 | 146.5 | 0.287 | 73.6 | 24.4 | 0.3 | 120 | 160 | 55 | 150000 | 0 | 0 | 0.06 | 0 | 0 | 0 | 83.95604
7 | 7-2 | 1.55 | 51.38 | 127 | 54.938 | 1.66 | 48.62 | 128 | 51.996 | 3.95 | 0 | 0 | 44.63 | 146.5 | 0.287 | 73.6 | 24.4 | 0.3 | 120 | 170 | 55 | 150000 | 0 | 0 | 0.06 | 0 | 0 | 0 | 83.51648
7 | 7-2 | 1.55 | 51.38 | 127 | 54.938 | 1.66 | 48.62 | 128 | 51.996 | 3.95 | 0 | 0 | 44.63 | 146.5 | 0.287 | 73.6 | 24.4 | 0.3 | 120 | 180 | 55 | 150000 | 0 | 0 | 0.06 | 0 | 0 | 0 | 83.07692
7 | 7-2 | 1.55 | 51.38 | 127 | 54.938 | 1.66 | 48.62 | 128 | 51.996 | 3.95 | 0 | 0 | 44.63 | 146.5 | 0.287 | 73.6 | 24.4 | 0.3 | 120 | 10 | 55 | 150000 | 0 | 0.00025 | 0.06 | 0 | 0 | 0 | 84.17582
7 | 7-2 | 1.55 | 51.38 | 127 | 54.938 | 1.66 | 48.62 | 128 | 51.996 | 3.95 | 0 | 0 | 44.63 | 146.5 | 0.287 | 73.6 | 24.4 | 0.3 | 120 | 20 | 55 | 150000 | 0 | 0.00025 | 0.06 | 0 | 0 | 0 | 94.61538
7 | 7-2 | 1.55 | 51.38 | 127 | 54.938 | 1.66 | 48.62 | 128 | 51.996 | 3.95 | 0 | 0 | 44.63 | 146.5 | 0.287 | 73.6 | 24.4 | 0.3 | 120 | 30 | 55 | 150000 | 0 | 0.00025 | 0.06 | 0 | 0 | 0 | 94.61538
7 | 7-2 | 1.55 | 51.38 | 127 | 54.938 | 1.66 | 48.62 | 128 | 51.996 | 3.95 | 0 | 0 | 44.63 | 146.5 | 0.287 | 73.6 | 24.4 | 0.3 | 120 | 40 | 55 | 150000 | 0 | 0.00025 | 0.06 | 0 | 0 | 0 | 92.41758
7 | 7-2 | 1.55 | 51.38 | 127 | 54.938 | 1.66 | 48.62 | 128 | 51.996 | 3.95 | 0 | 0 | 44.63 | 146.5 | 0.287 | 73.6 | 24.4 | 0.3 | 120 | 50 | 55 | 150000 | 0 | 0.00025 | 0.06 | 0 | 0 | 0 | 91.64835
7 | 7-2 | 1.55 | 51.38 | 127 | 54.938 | 1.66 | 48.62 | 128 | 51.996 | 3.95 | 0 | 0 | 44.63 | 146.5 | 0.287 | 73.6 | 24.4 | 0.3 | 120 | 60 | 55 | 150000 | 0 | 0.00025 | 0.06 | 0 | 0 | 0 | 91.20879
7 | 7-2 | 1.55 | 51.38 | 127 | 54.938 | 1.66 | 48.62 | 128 | 51.996 | 3.95 | 0 | 0 | 44.63 | 146.5 | 0.287 | 73.6 | 24.4 | 0.3 | 120 | 70 | 55 | 150000 | 0 | 0.00025 | 0.06 | 0 | 0 | 0 | 89.34066
7 | 7-2 | 1.55 | 51.38 | 127 | 54.938 | 1.66 | 48.62 | 128 | 51.996 | 3.95 | 0 | 0 | 44.63 | 146.5 | 0.287 | 73.6 | 24.4 | 0.3 | 120 | 80 | 55 | 150000 | 0 | 0.00025 | 0.06 | 0 | 0 | 0 | 87.8022
7 | 7-2 | 1.55 | 51.38 | 127 | 54.938 | 1.66 | 48.62 | 128 | 51.996 | 3.95 | 0 | 0 | 44.63 | 146.5 | 0.287 | 73.6 | 24.4 | 0.3 | 120 | 90 | 55 | 150000 | 0 | 0.00025 | 0.06 | 0 | 0 | 0 | 85.93407
7 | 7-2 | 1.55 | 51.38 | 127 | 54.938 | 1.66 | 48.62 | 128 | 51.996 | 3.95 | 0 | 0 | 44.63 | 146.5 | 0.287 | 73.6 | 24.4 | 0.3 | 120 | 100 | 55 | 150000 | 0 | 0.00025 | 0.06 | 0 | 0 | 0 | 85.6044
7 | 7-2 | 1.55 | 51.38 | 127 | 54.938 | 1.66 | 48.62 | 128 | 51.996 | 3.95 | 0 | 0 | 44.63 | 146.5 | 0.287 | 73.6 | 24.4 | 0.3 | 120 | 110 | 55 | 150000 | 0 | 0.00025 | 0.06 | 0 | 0 | 0 | 85.16484
7 | 7-2 | 1.55 | 51.38 | 127 | 54.938 | 1.66 | 48.62 | 128 | 51.996 | 3.95 | 0 | 0 | 44.63 | 146.5 | 0.287 | 73.6 | 24.4 | 0.3 | 120 | 120 | 55 | 150000 | 0 | 0.00025 | 0.06 | 0 | 0 | 0 | 84.50549
7 | 7-2 | 1.55 | 51.38 | 127 | 54.938 | 1.66 | 48.62 | 128 | 51.996 | 3.95 | 0 | 0 | 44.63 | 146.5 | 0.287 | 73.6 | 24.4 | 0.3 | 120 | 130 | 55 | 150000 | 0 | 0.00025 | 0.06 | 0 | 0 | 0 | 84.17582
7 | 7-2 | 1.55 | 51.38 | 127 | 54.938 | 1.66 | 48.62 | 128 | 51.996 | 3.95 | 0 | 0 | 44.63 | 146.5 | 0.287 | 73.6 | 24.4 | 0.3 | 120 | 140 | 55 | 150000 | 0 | 0.00025 | 0.06 | 0 | 0 | 0 | 83.73626
7 | 7-2 | 1.55 | 51.38 | 127 | 54.938 | 1.66 | 48.62 | 128 | 51.996 | 3.95 | 0 | 0 | 44.63 | 146.5 | 0.287 | 73.6 | 24.4 | 0.3 | 120 | 150 | 55 | 150000 | 0 | 0.00025 | 0.06 | 0 | 0 | 0 | 83.18681
7 | 7-2 | 1.55 | 51.38 | 127 | 54.938 | 1.66 | 48.62 | 128 | 51.996 | 3.95 | 0 | 0 | 44.63 | 146.5 | 0.287 | 73.6 | 24.4 | 0.3 | 120 | 160 | 55 | 150000 | 0 | 0.00025 | 0.06 | 0 | 0 | 0 | 82.85714
7 | 7-2 | 1.55 | 51.38 | 127 | 54.938 | 1.66 | 48.62 | 128 | 51.996 | 3.95 | 0 | 0 | 44.63 | 146.5 | 0.287 | 73.6 | 24.4 | 0.3 | 120 | 170 | 55 | 150000 | 0 | 0.00025 | 0.06 | 0 | 0 | 0 | 81.75824
7 | 7-2 | 1.55 | 51.38 | 127 | 54.938 | 1.66 | 48.62 | 128 | 51.996 | 3.95 | 0 | 0 | 44.63 | 146.5 | 0.287 | 73.6 | 24.4 | 0.3 | 120 | 180 | 55 | 150000 | 0 | 0.00025 | 0.06 | 0 | 0 | 0 | 79.67033
7 | 7-2 | 1.55 | 51.38 | 127 | 54.938 | 1.66 | 48.62 | 128 | 51.996 | 3.95 | 0 | 0 | 44.63 | 146.5 | 0.287 | 73.6 | 24.4 | 0.3 | 120 | 10 | 55 | 150000 | 0 | 0.0005 | 0.06 | 0 | 0 | 0 | 76.59341
7 | 7-2 | 1.55 | 51.38 | 127 | 54.938 | 1.66 | 48.62 | 128 | 51.996 | 3.95 | 0 | 0 | 44.63 | 146.5 | 0.287 | 73.6 | 24.4 | 0.3 | 120 | 20 | 55 | 150000 | 0 | 0.0005 | 0.06 | 0 | 0 | 0 | 93.40659
7 | 7-2 | 1.55 | 51.38 | 127 | 54.938 | 1.66 | 48.62 | 128 | 51.996 | 3.95 | 0 | 0 | 44.63 | 146.5 | 0.287 | 73.6 | 24.4 | 0.3 | 120 | 30 | 55 | 150000 | 0 | 0.0005 | 0.06 | 0 | 0 | 0 | 91.20879
7 | 7-2 | 1.55 | 51.38 | 127 | 54.938 | 1.66 | 48.62 | 128 | 51.996 | 3.95 | 0 | 0 | 44.63 | 146.5 | 0.287 | 73.6 | 24.4 | 0.3 | 120 | 40 | 55 | 150000 | 0 | 0.0005 | 0.06 | 0 | 0 | 0 | 89.78022
7 | 7-2 | 1.55 | 51.38 | 127 | 54.938 | 1.66 | 48.62 | 128 | 51.996 | 3.95 | 0 | 0 | 44.63 | 146.5 | 0.287 | 73.6 | 24.4 | 0.3 | 120 | 50 | 55 | 150000 | 0 | 0.0005 | 0.06 | 0 | 0 | 0 | 88.57143
7 | 7-2 | 1.55 | 51.38 | 127 | 54.938 | 1.66 | 48.62 | 128 | 51.996 | 3.95 | 0 | 0 | 44.63 | 146.5 | 0.287 | 73.6 | 24.4 | 0.3 | 120 | 60 | 55 | 150000 | 0 | 0.0005 | 0.06 | 0 | 0 | 0 | 88.57143
7 | 7-2 | 1.55 | 51.38 | 127 | 54.938 | 1.66 | 48.62 | 128 | 51.996 | 3.95 | 0 | 0 | 44.63 | 146.5 | 0.287 | 73.6 | 24.4 | 0.3 | 120 | 70 | 55 | 150000 | 0 | 0.0005 | 0.06 | 0 | 0 | 0 | 88.57143
7 | 7-2 | 1.55 | 51.38 | 127 | 54.938 | 1.66 | 48.62 | 128 | 51.996 | 3.95 | 0 | 0 | 44.63 | 146.5 | 0.287 | 73.6 | 24.4 | 0.3 | 120 | 80 | 55 | 150000 | 0 | 0.0005 | 0.06 | 0 | 0 | 0 | 88.46154
7 | 7-2 | 1.55 | 51.38 | 127 | 54.938 | 1.66 | 48.62 | 128 | 51.996 | 3.95 | 0 | 0 | 44.63 | 146.5 | 0.287 | 73.6 | 24.4 | 0.3 | 120 | 90 | 55 | 150000 | 0 | 0.0005 | 0.06 | 0 | 0 | 0 | 88.35165
7 | 7-2 | 1.55 | 51.38 | 127 | 54.938 | 1.66 | 48.62 | 128 | 51.996 | 3.95 | 0 | 0 | 44.63 | 146.5 | 0.287 | 73.6 | 24.4 | 0.3 | 120 | 100 | 55 | 150000 | 0 | 0.0005 | 0.06 | 0 | 0 | 0 | 88.13187
7 | 7-2 | 1.55 | 51.38 | 127 | 54.938 | 1.66 | 48.62 | 128 | 51.996 | 3.95 | 0 | 0 | 44.63 | 146.5 | 0.287 | 73.6 | 24.4 | 0.3 | 120 | 110 | 55 | 150000 | 0 | 0.0005 | 0.06 | 0 | 0 | 0 | 88.68132
7 | 7-2 | 1.55 | 51.38 | 127 | 54.938 | 1.66 | 48.62 | 128 | 51.996 | 3.95 | 0 | 0 | 44.63 | 146.5 | 0.287 | 73.6 | 24.4 | 0.3 | 120 | 120 | 55 | 150000 | 0 | 0.0005 | 0.06 | 0 | 0 | 0 | 89.23077
7 | 7-2 | 1.55 | 51.38 | 127 | 54.938 | 1.66 | 48.62 | 128 | 51.996 | 3.95 | 0 | 0 | 44.63 | 146.5 | 0.287 | 73.6 | 24.4 | 0.3 | 120 | 130 | 55 | 150000 | 0 | 0.0005 | 0.06 | 0 | 0 | 0 | 87.69231
7 | 7-2 | 1.55 | 51.38 | 127 | 54.938 | 1.66 | 48.62 | 128 | 51.996 | 3.95 | 0 | 0 | 44.63 | 146.5 | 0.287 | 73.6 | 24.4 | 0.3 | 120 | 140 | 55 | 150000 | 0 | 0.0005 | 0.06 | 0 | 0 | 0 | 87.14286
7 | 7-2 | 1.55 | 51.38 | 127 | 54.938 | 1.66 | 48.62 | 128 | 51.996 | 3.95 | 0 | 0 | 44.63 | 146.5 | 0.287 | 73.6 | 24.4 | 0.3 | 120 | 150 | 55 | 150000 | 0 | 0.0005 | 0.06 | 0 | 0 | 0 | 87.14286
7 | 7-2 | 1.55 | 51.38 | 127 | 54.938 | 1.66 | 48.62 | 128 | 51.996 | 3.95 | 0 | 0 | 44.63 | 146.5 | 0.287 | 73.6 | 24.4 | 0.3 | 120 | 160 | 55 | 150000 | 0 | 0.0005 | 0.06 | 0 | 0 | 0 | 87.14286
7 | 7-2 | 1.55 | 51.38 | 127 | 54.938 | 1.66 | 48.62 | 128 | 51.996 | 3.95 | 0 | 0 | 44.63 | 146.5 | 0.287 | 73.6 | 24.4 | 0.3 | 120 | 170 | 55 | 150000 | 0 | 0.0005 | 0.06 | 0 | 0 | 0 | 87.14286
7 | 7-2 | 1.55 | 51.38 | 127 | 54.938 | 1.66 | 48.62 | 128 | 51.996 | 3.95 | 0 | 0 | 44.63 | 146.5 | 0.287 | 73.6 | 24.4 | 0.3 | 120 | 180 | 55 | 150000 | 0 | 0.0005 | 0.06 | 0 | 0 | 0 | 86.81319
7 | 7-2 | 1.55 | 51.38 | 127 | 54.938 | 1.66 | 48.62 | 128 | 51.996 | 3.95 | 0 | 0 | 44.63 | 146.5 | 0.287 | 73.6 | 24.4 | 0.3 | 120 | 10 | 55 | 150000 | 0 | 0.00075 | 0.06 | 0 | 0 | 0 | 92.08791
7 | 7-2 | 1.55 | 51.38 | 127 | 54.938 | 1.66 | 48.62 | 128 | 51.996 | 3.95 | 0 | 0 | 44.63 | 146.5 | 0.287 | 73.6 | 24.4 | 0.3 | 120 | 20 | 55 | 150000 | 0 | 0.00075 | 0.06 | 0 | 0 | 0 | 95.71429
7 | 7-2 | 1.55 | 51.38 | 127 | 54.938 | 1.66 | 48.62 | 128 | 51.996 | 3.95 | 0 | 0 | 44.63 | 146.5 | 0.287 | 73.6 | 24.4 | 0.3 | 120 | 30 | 55 | 150000 | 0 | 0.00075 | 0.06 | 0 | 0 | 0 | 93.51648
7 | 7-2 | 1.55 | 51.38 | 127 | 54.938 | 1.66 | 48.62 | 128 | 51.996 | 3.95 | 0 | 0 | 44.63 | 146.5 | 0.287 | 73.6 | 24.4 | 0.3 | 120 | 40 | 55 | 150000 | 0 | 0.00075 | 0.06 | 0 | 0 | 0 | 92.08791
7 | 7-2 | 1.55 | 51.38 | 127 | 54.938 | 1.66 | 48.62 | 128 | 51.996 | 3.95 | 0 | 0 | 44.63 | 146.5 | 0.287 | 73.6 | 24.4 | 0.3 | 120 | 50 | 55 | 150000 | 0 | 0.00075 | 0.06 | 0 | 0 | 0 | 87.69231
7 | 7-2 | 1.55 | 51.38 | 127 | 54.938 | 1.66 | 48.62 | 128 | 51.996 | 3.95 | 0 | 0 | 44.63 | 146.5 | 0.287 | 73.6 | 24.4 | 0.3 | 120 | 60 | 55 | 150000 | 0 | 0.00075 | 0.06 | 0 | 0 | 0 | 86.37363
7 | 7-2 | 1.55 | 51.38 | 127 | 54.938 | 1.66 | 48.62 | 128 | 51.996 | 3.95 | 0 | 0 | 44.63 | 146.5 | 0.287 | 73.6 | 24.4 | 0.3 | 120 | 70 | 55 | 150000 | 0 | 0.00075 | 0.06 | 0 | 0 | 0 | 84.94505
7 | 7-2 | 1.55 | 51.38 | 127 | 54.938 | 1.66 | 48.62 | 128 | 51.996 | 3.95 | 0 | 0 | 44.63 | 146.5 | 0.287 | 73.6 | 24.4 | 0.3 | 120 | 80 | 55 | 150000 | 0 | 0.00075 | 0.06 | 0 | 0 | 0 | 82.96703
7 | 7-2 | 1.55 | 51.38 | 127 | 54.938 | 1.66 | 48.62 | 128 | 51.996 | 3.95 | 0 | 0 | 44.63 | 146.5 | 0.287 | 73.6 | 24.4 | 0.3 | 120 | 90 | 55 | 150000 | 0 | 0.00075 | 0.06 | 0 | 0 | 0 | 82.96703
7 | 7-2 | 1.55 | 51.38 | 127 | 54.938 | 1.66 | 48.62 | 128 | 51.996 | 3.95 | 0 | 0 | 44.63 | 146.5 | 0.287 | 73.6 | 24.4 | 0.3 | 120 | 100 | 55 | 150000 | 0 | 0.00075 | 0.06 | 0 | 0 | 0 | 82.30769
7 | 7-2 | 1.55 | 51.38 | 127 | 54.938 | 1.66 | 48.62 | 128 | 51.996 | 3.95 | 0 | 0 | 44.63 | 146.5 | 0.287 | 73.6 | 24.4 | 0.3 | 120 | 110 | 55 | 150000 | 0 | 0.00075 | 0.06 | 0 | 0 | 0 | 81.75824
7 | 7-2 | 1.55 | 51.38 | 127 | 54.938 | 1.66 | 48.62 | 128 | 51.996 | 3.95 | 0 | 0 | 44.63 | 146.5 | 0.287 | 73.6 | 24.4 | 0.3 | 120 | 120 | 55 | 150000 | 0 | 0.00075 | 0.06 | 0 | 0 | 0 | 81.20879
7 | 7-2 | 1.55 | 51.38 | 127 | 54.938 | 1.66 | 48.62 | 128 | 51.996 | 3.95 | 0 | 0 | 44.63 | 146.5 | 0.287 | 73.6 | 24.4 | 0.3 | 120 | 130 | 55 | 150000 | 0 | 0.00075 | 0.06 | 0 | 0 | 0 | 79.56044
7 | 7-2 | 1.55 | 51.38 | 127 | 54.938 | 1.66 | 48.62 | 128 | 51.996 | 3.95 | 0 | 0 | 44.63 | 146.5 | 0.287 | 73.6 | 24.4 | 0.3 | 120 | 140 | 55 | 150000 | 0 | 0.00075 | 0.06 | 0 | 0 | 0 | 78.57143
7 | 7-2 | 1.55 | 51.38 | 127 | 54.938 | 1.66 | 48.62 | 128 | 51.996 | 3.95 | 0 | 0 | 44.63 | 146.5 | 0.287 | 73.6 | 24.4 | 0.3 | 120 | 150 | 55 | 150000 | 0 | 0.00075 | 0.06 | 0 | 0 | 0 | 77.25275
7 | 7-2 | 1.55 | 51.38 | 127 | 54.938 | 1.66 | 48.62 | 128 | 51.996 | 3.95 | 0 | 0 | 44.63 | 146.5 | 0.287 | 73.6 | 24.4 | 0.3 | 120 | 160 | 55 | 150000 | 0 | 0.00075 | 0.06 | 0 | 0 | 0 | 76.48352
7 | 7-2 | 1.55 | 51.38 | 127 | 54.938 | 1.66 | 48.62 | 128 | 51.996 | 3.95 | 0 | 0 | 44.63 | 146.5 | 0.287 | 73.6 | 24.4 | 0.3 | 120 | 170 | 55 | 150000 | 0 | 0.00075 | 0.06 | 0 | 0 | 0 | 76.37363
7 | 7-2 | 1.55 | 51.38 | 127 | 54.938 | 1.66 | 48.62 | 128 | 51.996 | 3.95 | 0 | 0 | 44.63 | 146.5 | 0.287 | 73.6 | 24.4 | 0.3 | 120 | 180 | 55 | 150000 | 0 | 0.00075 | 0.06 | 0 | 0 | 0 | 75.82418
7 | 7-2 | 1.55 | 51.38 | 127 | 54.938 | 1.66 | 48.62 | 128 | 51.996 | 3.95 | 0 | 0 | 44.63 | 146.5 | 0.287 | 73.6 | 24.4 | 0.3 | 120 | 10 | 55 | 150000 | 0 | 0.001 | 0.06 | 0 | 0 | 0 | 66.37363
7 | 7-2 | 1.55 | 51.38 | 127 | 54.938 | 1.66 | 48.62 | 128 | 51.996 | 3.95 | 0 | 0 | 44.63 | 146.5 | 0.287 | 73.6 | 24.4 | 0.3 | 120 | 20 | 55 | 150000 | 0 | 0.001 | 0.06 | 0 | 0 | 0 | 91.64835
7 | 7-2 | 1.55 | 51.38 | 127 | 54.938 | 1.66 | 48.62 | 128 | 51.996 | 3.95 | 0 | 0 | 44.63 | 146.5 | 0.287 | 73.6 | 24.4 | 0.3 | 120 | 30 | 55 | 150000 | 0 | 0.001 | 0.06 | 0 | 0 | 0 | 90.32967
7 | 7-2 | 1.55 | 51.38 | 127 | 54.938 | 1.66 | 48.62 | 128 | 51.996 | 3.95 | 0 | 0 | 44.63 | 146.5 | 0.287 | 73.6 | 24.4 | 0.3 | 120 | 40 | 55 | 150000 | 0 | 0.001 | 0.06 | 0 | 0 | 0 | 88.57143
7 | 7-2 | 1.55 | 51.38 | 127 | 54.938 | 1.66 | 48.62 | 128 | 51.996 | 3.95 | 0 | 0 | 44.63 | 146.5 | 0.287 | 73.6 | 24.4 | 0.3 | 120 | 50 | 55 | 150000 | 0 | 0.001 | 0.06 | 0 | 0 | 0 | 87.36264
7 | 7-2 | 1.55 | 51.38 | 127 | 54.938 | 1.66 | 48.62 | 128 | 51.996 | 3.95 | 0 | 0 | 44.63 | 146.5 | 0.287 | 73.6 | 24.4 | 0.3 | 120 | 60 | 55 | 150000 | 0 | 0.001 | 0.06 | 0 | 0 | 0 | 86.48352
7 | 7-2 | 1.55 | 51.38 | 127 | 54.938 | 1.66 | 48.62 | 128 | 51.996 | 3.95 | 0 | 0 | 44.63 | 146.5 | 0.287 | 73.6 | 24.4 | 0.3 | 120 | 70 | 55 | 150000 | 0 | 0.001 | 0.06 | 0 | 0 | 0 | 86.26374
7 | 7-2 | 1.55 | 51.38 | 127 | 54.938 | 1.66 | 48.62 | 128 | 51.996 | 3.95 | 0 | 0 | 44.63 | 146.5 | 0.287 | 73.6 | 24.4 | 0.3 | 120 | 80 | 55 | 150000 | 0 | 0.001 | 0.06 | 0 | 0 | 0 | 84.94505
7 | 7-2 | 1.55 | 51.38 | 127 | 54.938 | 1.66 | 48.62 | 128 | 51.996 | 3.95 | 0 | 0 | 44.63 | 146.5 | 0.287 | 73.6 | 24.4 | 0.3 | 120 | 90 | 55 | 150000 | 0 | 0.001 | 0.06 | 0 | 0 | 0 | 83.18681
7 | 7-2 | 1.55 | 51.38 | 127 | 54.938 | 1.66 | 48.62 | 128 | 51.996 | 3.95 | 0 | 0 | 44.63 | 146.5 | 0.287 | 73.6 | 24.4 | 0.3 | 120 | 100 | 55 | 150000 | 0 | 0.001 | 0.06 | 0 | 0 | 0 | 82.63736
7 | 7-2 | 1.55 | 51.38 | 127 | 54.938 | 1.66 | 48.62 | 128 | 51.996 | 3.95 | 0 | 0 | 44.63 | 146.5 | 0.287 | 73.6 | 24.4 | 0.3 | 120 | 110 | 55 | 150000 | 0 | 0.001 | 0.06 | 0 | 0 | 0 | 82.74725
7 | 7-2 | 1.55 | 51.38 | 127 | 54.938 | 1.66 | 48.62 | 128 | 51.996 | 3.95 | 0 | 0 | 44.63 | 146.5 | 0.287 | 73.6 | 24.4 | 0.3 | 120 | 120 | 55 | 150000 | 0 | 0.001 | 0.06 | 0 | 0 | 0 | 81.42857
7 | 7-2 | 1.55 | 51.38 | 127 | 54.938 | 1.66 | 48.62 | 128 | 51.996 | 3.95 | 0 | 0 | 44.63 | 146.5 | 0.287 | 73.6 | 24.4 | 0.3 | 120 | 130 | 55 | 150000 | 0 | 0.001 | 0.06 | 0 | 0 | 0 | 81.42857
7 | 7-2 | 1.55 | 51.38 | 127 | 54.938 | 1.66 | 48.62 | 128 | 51.996 | 3.95 | 0 | 0 | 44.63 | 146.5 | 0.287 | 73.6 | 24.4 | 0.3 | 120 | 140 | 55 | 150000 | 0 | 0.001 | 0.06 | 0 | 0 | 0 | 78.79121
7 | 7-2 | 1.55 | 51.38 | 127 | 54.938 | 1.66 | 48.62 | 128 | 51.996 | 3.95 | 0 | 0 | 44.63 | 146.5 | 0.287 | 73.6 | 24.4 | 0.3 | 120 | 150 | 55 | 150000 | 0 | 0.001 | 0.06 | 0 | 0 | 0 | 79.56044
7 | 7-2 | 1.55 | 51.38 | 127 | 54.938 | 1.66 | 48.62 | 128 | 51.996 | 3.95 | 0 | 0 | 44.63 | 146.5 | 0.287 | 73.6 | 24.4 | 0.3 | 120 | 160 | 55 | 150000 | 0 | 0.001 | 0.06 | 0 | 0 | 0 | 78.24176
7 | 7-2 | 1.55 | 51.38 | 127 | 54.938 | 1.66 | 48.62 | 128 | 51.996 | 3.95 | 0 | 0 | 44.63 | 146.5 | 0.287 | 73.6 | 24.4 | 0.3 | 120 | 170 | 55 | 150000 | 0 | 0.001 | 0.06 | 0 | 0 | 0 | 75.82418
7 | 7-2 | 1.55 | 51.38 | 127 | 54.938 | 1.66 | 48.62 | 128 | 51.996 | 3.95 | 0 | 0 | 44.63 | 146.5 | 0.287 | 73.6 | 24.4 | 0.3 | 120 | 180 | 55 | 150000 | 0 | 0.001 | 0.06 | 0 | 0 | 0 | 74.06593
7 | 7-2 | 1.55 | 51.38 | 127 | 54.938 | 1.66 | 48.62 | 128 | 51.996 | 3.95 | 0 | 0 | 44.63 | 146.5 | 0.287 | 73.6 | 24.4 | 0.3 | 120 | 10 | 55 | 150000 | 0 | 0.0015 | 0.06 | 0 | 0 | 0 | 64.61538
7 | 7-2 | 1.55 | 51.38 | 127 | 54.938 | 1.66 | 48.62 | 128 | 51.996 | 3.95 | 0 | 0 | 44.63 | 146.5 | 0.287 | 73.6 | 24.4 | 0.3 | 120 | 20 | 55 | 150000 | 0 | 0.0015 | 0.06 | 0 | 0 | 0 | 83.73626
7 | 7-2 | 1.55 | 51.38 | 127 | 54.938 | 1.66 | 48.62 | 128 | 51.996 | 3.95 | 0 | 0 | 44.63 | 146.5 | 0.287 | 73.6 | 24.4 | 0.3 | 120 | 30 | 55 | 150000 | 0 | 0.0015 | 0.06 | 0 | 0 | 0 | 84.72527
7 | 7-2 | 1.55 | 51.38 | 127 | 54.938 | 1.66 | 48.62 | 128 | 51.996 | 3.95 | 0 | 0 | 44.63 | 146.5 | 0.287 | 73.6 | 24.4 | 0.3 | 120 | 40 | 55 | 150000 | 0 | 0.0015 | 0.06 | 0 | 0 | 0 | 84.72527
7 | 7-2 | 1.55 | 51.38 | 127 | 54.938 | 1.66 | 48.62 | 128 | 51.996 | 3.95 | 0 | 0 | 44.63 | 146.5 | 0.287 | 73.6 | 24.4 | 0.3 | 120 | 50 | 55 | 150000 | 0 | 0.0015 | 0.06 | 0 | 0 | 0 | 85.93407
7 | 7-2 | 1.55 | 51.38 | 127 | 54.938 | 1.66 | 48.62 | 128 | 51.996 | 3.95 | 0 | 0 | 44.63 | 146.5 | 0.287 | 73.6 | 24.4 | 0.3 | 120 | 60 | 55 | 150000 | 0 | 0.0015 | 0.06 | 0 | 0 | 0 | 83.51648
7 | 7-2 | 1.55 | 51.38 | 127 | 54.938 | 1.66 | 48.62 | 128 | 51.996 | 3.95 | 0 | 0 | 44.63 | 146.5 | 0.287 | 73.6 | 24.4 | 0.3 | 120 | 70 | 55 | 150000 | 0 | 0.0015 | 0.06 | 0 | 0 | 0 | 82.74725
7 | 7-2 | 1.55 | 51.38 | 127 | 54.938 | 1.66 | 48.62 | 128 | 51.996 | 3.95 | 0 | 0 | 44.63 | 146.5 | 0.287 | 73.6 | 24.4 | 0.3 | 120 | 80 | 55 | 150000 | 0 | 0.0015 | 0.06 | 0 | 0 | 0 | 81.53846
7 | 7-2 | 1.55 | 51.38 | 127 | 54.938 | 1.66 | 48.62 | 128 | 51.996 | 3.95 | 0 | 0 | 44.63 | 146.5 | 0.287 | 73.6 | 24.4 | 0.3 | 120 | 90 | 55 | 150000 | 0 | 0.0015 | 0.06 | 0 | 0 | 0 | 81.0989
7 | 7-2 | 1.55 | 51.38 | 127 | 54.938 | 1.66 | 48.62 | 128 | 51.996 | 3.95 | 0 | 0 | 44.63 | 146.5 | 0.287 | 73.6 | 24.4 | 0.3 | 120 | 100 | 55 | 150000 | 0 | 0.0015 | 0.06 | 0 | 0 | 0 | 80.98901
7 | 7-2 | 1.55 | 51.38 | 127 | 54.938 | 1.66 | 48.62 | 128 | 51.996 | 3.95 | 0 | 0 | 44.63 | 146.5 | 0.287 | 73.6 | 24.4 | 0.3 | 120 | 110 | 55 | 150000 | 0 | 0.0015 | 0.06 | 0 | 0 | 0 | 80.21978
7 | 7-2 | 1.55 | 51.38 | 127 | 54.938 | 1.66 | 48.62 | 128 | 51.996 | 3.95 | 0 | 0 | 44.63 | 146.5 | 0.287 | 73.6 | 24.4 | 0.3 | 120 | 120 | 55 | 150000 | 0 | 0.0015 | 0.06 | 0 | 0 | 0 | 78.57143
7 | 7-2 | 1.55 | 51.38 | 127 | 54.938 | 1.66 | 48.62 | 128 | 51.996 | 3.95 | 0 | 0 | 44.63 | 146.5 | 0.287 | 73.6 | 24.4 | 0.3 | 120 | 130 | 55 | 150000 | 0 | 0.0015 | 0.06 | 0 | 0 | 0 | 74.06593
7 | 7-2 | 1.55 | 51.38 | 127 | 54.938 | 1.66 | 48.62 | 128 | 51.996 | 3.95 | 0 | 0 | 44.63 | 146.5 | 0.287 | 73.6 | 24.4 | 0.3 | 120 | 140 | 55 | 150000 | 0 | 0.0015 | 0.06 | 0 | 0 | 0 | 73.40659
7 | 7-2 | 1.55 | 51.38 | 127 | 54.938 | 1.66 | 48.62 | 128 | 51.996 | 3.95 | 0 | 0 | 44.63 | 146.5 | 0.287 | 73.6 | 24.4 | 0.3 | 120 | 150 | 55 | 150000 | 0 | 0.0015 | 0.06 | 0 | 0 | 0 | 71.97802
7 | 7-2 | 1.55 | 51.38 | 127 | 54.938 | 1.66 | 48.62 | 128 | 51.996 | 3.95 | 0 | 0 | 44.63 | 146.5 | 0.287 | 73.6 | 24.4 | 0.3 | 120 | 160 | 55 | 150000 | 0 | 0.0015 | 0.06 | 0 | 0 | 0 | 70.65934
7 | 7-2 | 1.55 | 51.38 | 127 | 54.938 | 1.66 | 48.62 | 128 | 51.996 | 3.95 | 0 | 0 | 44.63 | 146.5 | 0.287 | 73.6 | 24.4 | 0.3 | 120 | 170 | 55 | 150000 | 0 | 0.0015 | 0.06 | 0 | 0 | 0 | 65.82418
7 | 7-2 | 1.55 | 51.38 | 127 | 54.938 | 1.66 | 48.62 | 128 | 51.996 | 3.95 | 0 | 0 | 44.63 | 146.5 | 0.287 | 73.6 | 24.4 | 0.3 | 120 | 180 | 55 | 150000 | 0 | 0.0015 | 0.06 | 0 | 0 | 0 | 61.31868
7 | 7-3 | 1.55 | 51.38 | 127 | 54.938 | 1.66 | 48.62 | 128 | 51.996 | 3.95 | 0 | 0 | 44.63 | 146.5 | 0.287 | 73.6 | 24.4 | 0.3 | 50 | 10 | 55 | 150000 | 0 | 0 | 0.06 | 0 | 0 | 0 | 88.5439
7 | 7-3 | 1.55 | 51.38 | 127 | 54.938 | 1.66 | 48.62 | 128 | 51.996 | 3.95 | 0 | 0 | 44.63 | 146.5 | 0.287 | 73.6 | 24.4 | 0.3 | 50 | 20 | 55 | 150000 | 0 | 0 | 0.06 | 0 | 0 | 0 | 96.25268
7 | 7-3 | 1.55 | 51.38 | 127 | 54.938 | 1.66 | 48.62 | 128 | 51.996 | 3.95 | 0 | 0 | 44.63 | 146.5 | 0.287 | 73.6 | 24.4 | 0.3 | 50 | 30 | 55 | 150000 | 0 | 0 | 0.06 | 0 | 0 | 0 | 96.57388
7 | 7-3 | 1.55 | 51.38 | 127 | 54.938 | 1.66 | 48.62 | 128 | 51.996 | 3.95 | 0 | 0 | 44.63 | 146.5 | 0.287 | 73.6 | 24.4 | 0.3 | 50 | 40 | 55 | 150000 | 0 | 0 | 0.06 | 0 | 0 | 0 | 96.46681
7 | 7-3 | 1.55 | 51.38 | 127 | 54.938 | 1.66 | 48.62 | 128 | 51.996 | 3.95 | 0 | 0 | 44.63 | 146.5 | 0.287 | 73.6 | 24.4 | 0.3 | 50 | 50 | 55 | 150000 | 0 | 0 | 0.06 | 0 | 0 | 0 | 96.25268
7 | 7-3 | 1.55 | 51.38 | 127 | 54.938 | 1.66 | 48.62 | 128 | 51.996 | 3.95 | 0 | 0 | 44.63 | 146.5 | 0.287 | 73.6 | 24.4 | 0.3 | 50 | 60 | 55 | 150000 | 0 | 0 | 0.06 | 0 | 0 | 0 | 96.03854
7 | 7-3 | 1.55 | 51.38 | 127 | 54.938 | 1.66 | 48.62 | 128 | 51.996 | 3.95 | 0 | 0 | 44.63 | 146.5 | 0.287 | 73.6 | 24.4 | 0.3 | 50 | 70 | 55 | 150000 | 0 | 0.0005 | 0.06 | 0 | 0 | 0 | 98.28694
7 | 7-3 | 1.55 | 51.38 | 127 | 54.938 | 1.66 | 48.62 | 128 | 51.996 | 3.95 | 0 | 0 | 44.63 | 146.5 | 0.287 | 73.6 | 24.4 | 0.3 | 50 | 80 | 55 | 150000 | 0 | 0.0005 | 0.06 | 0 | 0 | 0 | 98.17987
7 | 7-3 | 1.55 | 51.38 | 127 | 54.938 | 1.66 | 48.62 | 128 | 51.996 | 3.95 | 0 | 0 | 44.63 | 146.5 | 0.287 | 73.6 | 24.4 | 0.3 | 50 | 90 | 55 | 150000 | 0 | 0.0005 | 0.06 | 0 | 0 | 0 | 98.28694
7 | 7-3 | 1.55 | 51.38 | 127 | 54.938 | 1.66 | 48.62 | 128 | 51.996 | 3.95 | 0 | 0 | 44.63 | 146.5 | 0.287 | 73.6 | 24.4 | 0.3 | 50 | 100 | 55 | 150000 | 0 | 0.0005 | 0.06 | 0 | 0 | 0 | 98.07281
7 | 7-3 | 1.55 | 51.38 | 127 | 54.938 | 1.66 | 48.62 | 128 | 51.996 | 3.95 | 0 | 0 | 44.63 | 146.5 | 0.287 | 73.6 | 24.4 | 0.3 | 50 | 110 | 55 | 150000 | 0 | 0.0005 | 0.06 | 0 | 0 | 0 | 97.10921
7 | 7-3 | 1.55 | 51.38 | 127 | 54.938 | 1.66 | 48.62 | 128 | 51.996 | 3.95 | 0 | 0 | 44.63 | 146.5 | 0.287 | 73.6 | 24.4 | 0.3 | 50 | 120 | 55 | 150000 | 0 | 0.0005 | 0.06 | 0 | 0 | 0 | 97.21627
7 | 7-3 | 1.55 | 51.38 | 127 | 54.938 | 1.66 | 48.62 | 128 | 51.996 | 3.95 | 0 | 0 | 44.63 | 146.5 | 0.287 | 73.6 | 24.4 | 0.3 | 50 | 130 | 55 | 150000 | 0 | 0 | 0.06 | 0 | 0 | 0 | 97.10921
7 | 7-3 | 1.55 | 51.38 | 127 | 54.938 | 1.66 | 48.62 | 128 | 51.996 | 3.95 | 0 | 0 | 44.63 | 146.5 | 0.287 | 73.6 | 24.4 | 0.3 | 50 | 140 | 55 | 150000 | 0 | 0 | 0.06 | 0 | 0 | 0 | 96.68094
7 | 7-3 | 1.55 | 51.38 | 127 | 54.938 | 1.66 | 48.62 | 128 | 51.996 | 3.95 | 0 | 0 | 44.63 | 146.5 | 0.287 | 73.6 | 24.4 | 0.3 | 50 | 150 | 55 | 150000 | 0 | 0 | 0.06 | 0 | 0 | 0 | 96.46681
7 | 7-3 | 1.55 | 51.38 | 127 | 54.938 | 1.66 | 48.62 | 128 | 51.996 | 3.95 | 0 | 0 | 44.63 | 146.5 | 0.287 | 73.6 | 24.4 | 0.3 | 50 | 160 | 55 | 150000 | 0 | 0 | 0.06 | 0 | 0 | 0 | 96.35974
7 | 7-3 | 1.55 | 51.38 | 127 | 54.938 | 1.66 | 48.62 | 128 | 51.996 | 3.95 | 0 | 0 | 44.63 | 146.5 | 0.287 | 73.6 | 24.4 | 0.3 | 50 | 170 | 55 | 150000 | 0 | 0 | 0.06 | 0 | 0 | 0 | 97.21627
7 | 7-3 | 1.55 | 51.38 | 127 | 54.938 | 1.66 | 48.62 | 128 | 51.996 | 3.95 | 0 | 0 | 44.63 | 146.5 | 0.287 | 73.6 | 24.4 | 0.3 | 50 | 180 | 55 | 150000 | 0 | 0 | 0.06 | 0 | 0 | 0 | 97.64454
7 | 7-3 | 1.55 | 51.38 | 127 | 54.938 | 1.66 | 48.62 | 128 | 51.996 | 3.95 | 0 | 0 | 44.63 | 146.5 | 0.287 | 73.6 | 24.4 | 0.3 | 100 | 10 | 55 | 150000 | 0 | 0 | 0.06 | 0 | 0 | 0 | 93.57602
7 | 7-3 | 1.55 | 51.38 | 127 | 54.938 | 1.66 | 48.62 | 128 | 51.996 | 3.95 | 0 | 0 | 44.63 | 146.5 | 0.287 | 73.6 | 24.4 | 0.3 | 100 | 20 | 55 | 150000 | 0 | 0 | 0.06 | 0 | 0 | 0 | 97.64454
7 | 7-3 | 1.55 | 51.38 | 127 | 54.938 | 1.66 | 48.62 | 128 | 51.996 | 3.95 | 0 | 0 | 44.63 | 146.5 | 0.287 | 73.6 | 24.4 | 0.3 | 100 | 30 | 55 | 150000 | 0 | 0 | 0.06 | 0 | 0 | 0 | 98.28694
7 | 7-3 | 1.55 | 51.38 | 127 | 54.938 | 1.66 | 48.62 | 128 | 51.996 | 3.95 | 0 | 0 | 44.63 | 146.5 | 0.287 | 73.6 | 24.4 | 0.3 | 100 | 40 | 55 | 150000 | 0 | 0 | 0.06 | 0 | 0 | 0 | 97.75161
7 | 7-3 | 1.55 | 51.38 | 127 | 54.938 | 1.66 | 48.62 | 128 | 51.996 | 3.95 | 0 | 0 | 44.63 | 146.5 | 0.287 | 73.6 | 24.4 | 0.3 | 100 | 50 | 55 | 150000 | 0 | 0 | 0.06 | 0 | 0 | 0 | 97.43041
7 | 7-3 | 1.55 | 51.38 | 127 | 54.938 | 1.66 | 48.62 | 128 | 51.996 | 3.95 | 0 | 0 | 44.63 | 146.5 | 0.287 | 73.6 | 24.4 | 0.3 | 100 | 60 | 55 | 150000 | 0 | 0 | 0.06 | 0 | 0 | 0 | 96.57388
7 | 7-3 | 1.55 | 51.38 | 127 | 54.938 | 1.66 | 48.62 | 128 | 51.996 | 3.95 | 0 | 0 | 44.63 | 146.5 | 0.287 | 73.6 | 24.4 | 0.3 | 100 | 70 | 55 | 150000 | 0 | 0.0005 | 0.06 | 0 | 0 | 0 | 95.93148
7 | 7-3 | 1.55 | 51.38 | 127 | 54.938 | 1.66 | 48.62 | 128 | 51.996 | 3.95 | 0 | 0 | 44.63 | 146.5 | 0.287 | 73.6 | 24.4 | 0.3 | 100 | 80 | 55 | 150000 | 0 | 0.0005 | 0.06 | 0 | 0 | 0 | 96.68094
7 | 7-3 | 1.55 | 51.38 | 127 | 54.938 | 1.66 | 48.62 | 128 | 51.996 | 3.95 | 0 | 0 | 44.63 | 146.5 | 0.287 | 73.6 | 24.4 | 0.3 | 100 | 90 | 55 | 150000 | 0 | 0.0005 | 0.06 | 0 | 0 | 0 | 96.46681
7 | 7-3 | 1.55 | 51.38 | 127 | 54.938 | 1.66 | 48.62 | 128 | 51.996 | 3.95 | 0 | 0 | 44.63 | 146.5 | 0.287 | 73.6 | 24.4 | 0.3 | 100 | 100 | 55 | 150000 | 0 | 0.0005 | 0.06 | 0 | 0 | 0 | 95.61028
7 | 7-3 | 1.55 | 51.38 | 127 | 54.938 | 1.66 | 48.62 | 128 | 51.996 | 3.95 | 0 | 0 | 44.63 | 146.5 | 0.287 | 73.6 | 24.4 | 0.3 | 100 | 110 | 55 | 150000 | 0 | 0.0005 | 0.06 | 0 | 0 | 0 | 95.28908
7 | 7-3 | 1.55 | 51.38 | 127 | 54.938 | 1.66 | 48.62 | 128 | 51.996 | 3.95 | 0 | 0 | 44.63 | 146.5 | 0.287 | 73.6 | 24.4 | 0.3 | 100 | 120 | 55 | 150000 | 0 | 0.0005 | 0.06 | 0 | 0 | 0 | 95.50321
7 | 7-3 | 1.55 | 51.38 | 127 | 54.938 | 1.66 | 48.62 | 128 | 51.996 | 3.95 | 0 | 0 | 44.63 | 146.5 | 0.287 | 73.6 | 24.4 | 0.3 | 100 | 130 | 55 | 150000 | 0 | 0 | 0.06 | 0 | 0 | 0 | 95.28908
7 | 7-3 | 1.55 | 51.38 | 127 | 54.938 | 1.66 | 48.62 | 128 | 51.996 | 3.95 | 0 | 0 | 44.63 | 146.5 | 0.287 | 73.6 | 24.4 | 0.3 | 100 | 140 | 55 | 150000 | 0 | 0 | 0.06 | 0 | 0 | 0 | 94.11135
7 | 7-3 | 1.55 | 51.38 | 127 | 54.938 | 1.66 | 48.62 | 128 | 51.996 | 3.95 | 0 | 0 | 44.63 | 146.5 | 0.287 | 73.6 | 24.4 | 0.3 | 100 | 150 | 55 | 150000 | 0 | 0 | 0.06 | 0 | 0 | 0 | 93.14775
7 | 7-3 | 1.55 | 51.38 | 127 | 54.938 | 1.66 | 48.62 | 128 | 51.996 | 3.95 | 0 | 0 | 44.63 | 146.5 | 0.287 | 73.6 | 24.4 | 0.3 | 100 | 160 | 55 | 150000 | 0 | 0 | 0.06 | 0 | 0 | 0 | 93.25482
7 | 7-3 | 1.55 | 51.38 | 127 | 54.938 | 1.66 | 48.62 | 128 | 51.996 | 3.95 | 0 | 0 | 44.63 | 146.5 | 0.287 | 73.6 | 24.4 | 0.3 | 100 | 170 | 55 | 150000 | 0 | 0 | 0.06 | 0 | 0 | 0 | 93.79015
7 | 7-3 | 1.55 | 51.38 | 127 | 54.938 | 1.66 | 48.62 | 128 | 51.996 | 3.95 | 0 | 0 | 44.63 | 146.5 | 0.287 | 73.6 | 24.4 | 0.3 | 100 | 180 | 55 | 150000 | 0 | 0 | 0.06 | 0 | 0 | 0 | 93.57602
7 | 7-3 | 1.55 | 51.38 | 127 | 54.938 | 1.66 | 48.62 | 128 | 51.996 | 3.95 | 0 | 0 | 44.63 | 146.5 | 0.287 | 73.6 | 24.4 | 0.3 | 120 | 10 | 55 | 150000 | 0 | 0 | 0.06 | 0 | 0 | 0 | 89.40043
7 | 7-3 | 1.55 | 51.38 | 127 | 54.938 | 1.66 | 48.62 | 128 | 51.996 | 3.95 | 0 | 0 | 44.63 | 146.5 | 0.287 | 73.6 | 24.4 | 0.3 | 120 | 20 | 55 | 150000 | 0 | 0 | 0.06 | 0 | 0 | 0 | 96.25268
7 | 7-3 | 1.55 | 51.38 | 127 | 54.938 | 1.66 | 48.62 | 128 | 51.996 | 3.95 | 0 | 0 | 44.63 | 146.5 | 0.287 | 73.6 | 24.4 | 0.3 | 120 | 30 | 55 | 150000 | 0 | 0 | 0.06 | 0 | 0 | 0 | 97.10921
7 | 7-3 | 1.55 | 51.38 | 127 | 54.938 | 1.66 | 48.62 | 128 | 51.996 | 3.95 | 0 | 0 | 44.63 | 146.5 | 0.287 | 73.6 | 24.4 | 0.3 | 120 | 40 | 55 | 150000 | 0 | 0 | 0.06 | 0 | 0 | 0 | 97.00214
7 | 7-3 | 1.55 | 51.38 | 127 | 54.938 | 1.66 | 48.62 | 128 | 51.996 | 3.95 | 0 | 0 | 44.63 | 146.5 | 0.287 | 73.6 | 24.4 | 0.3 | 120 | 50 | 55 | 150000 | 0 | 0 | 0.06 | 0 | 0 | 0 | 96.57388
7 | 7-3 | 1.55 | 51.38 | 127 | 54.938 | 1.66 | 48.62 | 128 | 51.996 | 3.95 | 0 | 0 | 44.63 | 146.5 | 0.287 | 73.6 | 24.4 | 0.3 | 120 | 60 | 55 | 150000 | 0 | 0 | 0.06 | 0 | 0 | 0 | 95.93148
7 | 7-3 | 1.55 | 51.38 | 127 | 54.938 | 1.66 | 48.62 | 128 | 51.996 | 3.95 | 0 | 0 | 44.63 | 146.5 | 0.287 | 73.6 | 24.4 | 0.3 | 120 | 70 | 55 | 150000 | 0 | 0.0005 | 0.06 | 0 | 0 | 0 | 95.82441
7 | 7-3 | 1.55 | 51.38 | 127 | 54.938 | 1.66 | 48.62 | 128 | 51.996 | 3.95 | 0 | 0 | 44.63 | 146.5 | 0.287 | 73.6 | 24.4 | 0.3 | 120 | 80 | 55 | 150000 | 0 | 0.0005 | 0.06 | 0 | 0 | 0 | 95.82441
7 | 7-3 | 1.55 | 51.38 | 127 | 54.938 | 1.66 | 48.62 | 128 | 51.996 | 3.95 | 0 | 0 | 44.63 | 146.5 | 0.287 | 73.6 | 24.4 | 0.3 | 120 | 90 | 55 | 150000 | 0 | 0.0005 | 0.06 | 0 | 0 | 0 | 95.61028
7 | 7-3 | 1.55 | 51.38 | 127 | 54.938 | 1.66 | 48.62 | 128 | 51.996 | 3.95 | 0 | 0 | 44.63 | 146.5 | 0.287 | 73.6 | 24.4 | 0.3 | 120 | 100 | 55 | 150000 | 0 | 0.0005 | 0.06 | 0 | 0 | 0 | 95.82441
7 | 7-3 | 1.55 | 51.38 | 127 | 54.938 | 1.66 | 48.62 | 128 | 51.996 | 3.95 | 0 | 0 | 44.63 | 146.5 | 0.287 | 73.6 | 24.4 | 0.3 | 120 | 110 | 55 | 150000 | 0 | 0.0005 | 0.06 | 0 | 0 | 0 | 95.71734
7 | 7-3 | 1.55 | 51.38 | 127 | 54.938 | 1.66 | 48.62 | 128 | 51.996 | 3.95 | 0 | 0 | 44.63 | 146.5 | 0.287 | 73.6 | 24.4 | 0.3 | 120 | 120 | 55 | 150000 | 0 | 0.0005 | 0.06 | 0 | 0 | 0 | 95.71734
7 | 7-3 | 1.55 | 51.38 | 127 | 54.938 | 1.66 | 48.62 | 128 | 51.996 | 3.95 | 0 | 0 | 44.63 | 146.5 | 0.287 | 73.6 | 24.4 | 0.3 | 120 | 130 | 55 | 150000 | 0 | 0 | 0.06 | 0 | 0 | 0 | 95.61028
7 | 7-3 | 1.55 | 51.38 | 127 | 54.938 | 1.66 | 48.62 | 128 | 51.996 | 3.95 | 0 | 0 | 44.63 | 146.5 | 0.287 | 73.6 | 24.4 | 0.3 | 120 | 140 | 55 | 150000 | 0 | 0 | 0.06 | 0 | 0 | 0 | 95.71734
7 | 7-3 | 1.55 | 51.38 | 127 | 54.938 | 1.66 | 48.62 | 128 | 51.996 | 3.95 | 0 | 0 | 44.63 | 146.5 | 0.287 | 73.6 | 24.4 | 0.3 | 120 | 150 | 55 | 150000 | 0 | 0 | 0.06 | 0 | 0 | 0 | 95.93148
7 | 7-3 | 1.55 | 51.38 | 127 | 54.938 | 1.66 | 48.62 | 128 | 51.996 | 3.95 | 0 | 0 | 44.63 | 146.5 | 0.287 | 73.6 | 24.4 | 0.3 | 120 | 160 | 55 | 150000 | 0 | 0 | 0.06 | 0 | 0 | 0 | 95.39615
7 | 7-3 | 1.55 | 51.38 | 127 | 54.938 | 1.66 | 48.62 | 128 | 51.996 | 3.95 | 0 | 0 | 44.63 | 146.5 | 0.287 | 73.6 | 24.4 | 0.3 | 120 | 170 | 55 | 150000 | 0 | 0 | 0.06 | 0 | 0 | 0 | 95.28908
7 | 7-3 | 1.55 | 51.38 | 127 | 54.938 | 1.66 | 48.62 | 128 | 51.996 | 3.95 | 0 | 0 | 44.63 | 146.5 | 0.287 | 73.6 | 24.4 | 0.3 | 120 | 180 | 55 | 150000 | 0 | 0 | 0.06 | 0 | 0 | 0 | 95.07495
7 | 7-3 | 1.55 | 51.38 | 127 | 54.938 | 1.66 | 48.62 | 128 | 51.996 | 3.95 | 0 | 0 | 44.63 | 146.5 | 0.287 | 73.6 | 24.4 | 0.3 | 150 | 10 | 55 | 150000 | 0 | 0 | 0.06 | 0 | 0 | 0 | 92.82655
7 | 7-3 | 1.55 | 51.38 | 127 | 54.938 | 1.66 | 48.62 | 128 | 51.996 | 3.95 | 0 | 0 | 44.63 | 146.5 | 0.287 | 73.6 | 24.4 | 0.3 | 150 | 20 | 55 | 150000 | 0 | 0 | 0.06 | 0 | 0 | 0 | 96.14561
7 | 7-3 | 1.55 | 51.38 | 127 | 54.938 | 1.66 | 48.62 | 128 | 51.996 | 3.95 | 0 | 0 | 44.63 | 146.5 | 0.287 | 73.6 | 24.4 | 0.3 | 150 | 30 | 55 | 150000 | 0 | 0 | 0.06 | 0 | 0 | 0 | 96.78801
7 | 7-3 | 1.55 | 51.38 | 127 | 54.938 | 1.66 | 48.62 | 128 | 51.996 | 3.95 | 0 | 0 | 44.63 | 146.5 | 0.287 | 73.6 | 24.4 | 0.3 | 150 | 40 | 55 | 150000 | 0 | 0 | 0.06 | 0 | 0 | 0 | 96.78801
7 | 7-3 | 1.55 | 51.38 | 127 | 54.938 | 1.66 | 48.62 | 128 | 51.996 | 3.95 | 0 | 0 | 44.63 | 146.5 | 0.287 | 73.6 | 24.4 | 0.3 | 150 | 50 | 55 | 150000 | 0 | 0 | 0.06 | 0 | 0 | 0 | 96.46681
7 | 7-3 | 1.55 | 51.38 | 127 | 54.938 | 1.66 | 48.62 | 128 | 51.996 | 3.95 | 0 | 0 | 44.63 | 146.5 | 0.287 | 73.6 | 24.4 | 0.3 | 150 | 60 | 55 | 150000 | 0 | 0 | 0.06 | 0 | 0 | 0 | 95.71734
7 | 7-3 | 1.55 | 51.38 | 127 | 54.938 | 1.66 | 48.62 | 128 | 51.996 | 3.95 | 0 | 0 | 44.63 | 146.5 | 0.287 | 73.6 | 24.4 | 0.3 | 150 | 70 | 55 | 150000 | 0 | 0.0005 | 0.06 | 0 | 0 | 0 | 95.28908
7 | 7-3 | 1.55 | 51.38 | 127 | 54.938 | 1.66 | 48.62 | 128 | 51.996 | 3.95 | 0 | 0 | 44.63 | 146.5 | 0.287 | 73.6 | 24.4 | 0.3 | 150 | 80 | 55 | 150000 | 0 | 0.0005 | 0.06 | 0 | 0 | 0 | 94.96788
7 | 7-3 | 1.55 | 51.38 | 127 | 54.938 | 1.66 | 48.62 | 128 | 51.996 | 3.95 | 0 | 0 | 44.63 | 146.5 | 0.287 | 73.6 | 24.4 | 0.3 | 150 | 90 | 55 | 150000 | 0 | 0.0005 | 0.06 | 0 | 0 | 0 | 94.32548
7 | 7-3 | 1.55 | 51.38 | 127 | 54.938 | 1.66 | 48.62 | 128 | 51.996 | 3.95 | 0 | 0 | 44.63 | 146.5 | 0.287 | 73.6 | 24.4 | 0.3 | 150 | 100 | 55 | 150000 | 0 | 0.0005 | 0.06 | 0 | 0 | 0 | 92.71949
7 | 7-3 | 1.55 | 51.38 | 127 | 54.938 | 1.66 | 48.62 | 128 | 51.996 | 3.95 | 0 | 0 | 44.63 | 146.5 | 0.287 | 73.6 | 24.4 | 0.3 | 150 | 110 | 55 | 150000 | 0 | 0.0005 | 0.06 | 0 | 0 | 0 | 92.29122
7 | 7-3 | 1.55 | 51.38 | 127 | 54.938 | 1.66 | 48.62 | 128 | 51.996 | 3.95 | 0 | 0 | 44.63 | 146.5 | 0.287 | 73.6 | 24.4 | 0.3 | 150 | 120 | 55 | 150000 | 0 | 0.0005 | 0.06 | 0 | 0 | 0 | 91.22056
7 | 7-3 | 1.55 | 51.38 | 127 | 54.938 | 1.66 | 48.62 | 128 | 51.996 | 3.95 | 0 | 0 | 44.63 | 146.5 | 0.287 | 73.6 | 24.4 | 0.3 | 150 | 130 | 55 | 150000 | 0 | 0 | 0.06 | 0 | 0 | 0 | 90.68522
7 | 7-3 | 1.55 | 51.38 | 127 | 54.938 | 1.66 | 48.62 | 128 | 51.996 | 3.95 | 0 | 0 | 44.63 | 146.5 | 0.287 | 73.6 | 24.4 | 0.3 | 150 | 140 | 55 | 150000 | 0 | 0 | 0.06 | 0 | 0 | 0 | 89.61456
7 | 7-3 | 1.55 | 51.38 | 127 | 54.938 | 1.66 | 48.62 | 128 | 51.996 | 3.95 | 0 | 0 | 44.63 | 146.5 | 0.287 | 73.6 | 24.4 | 0.3 | 150 | 150 | 55 | 150000 | 0 | 0 | 0.06 | 0 | 0 | 0 | 88.97216
7 | 7-3 | 1.55 | 51.38 | 127 | 54.938 | 1.66 | 48.62 | 128 | 51.996 | 3.95 | 0 | 0 | 44.63 | 146.5 | 0.287 | 73.6 | 24.4 | 0.3 | 150 | 160 | 55 | 150000 | 0 | 0 | 0.06 | 0 | 0 | 0 | 87.9015
7 | 7-3 | 1.55 | 51.38 | 127 | 54.938 | 1.66 | 48.62 | 128 | 51.996 | 3.95 | 0 | 0 | 44.63 | 146.5 | 0.287 | 73.6 | 24.4 | 0.3 | 150 | 170 | 55 | 150000 | 0 | 0 | 0.06 | 0 | 0 | 0 | 86.6167
7 | 7-3 | 1.55 | 51.38 | 127 | 54.938 | 1.66 | 48.62 | 128 | 51.996 | 3.95 | 0 | 0 | 44.63 | 146.5 | 0.287 | 73.6 | 24.4 | 0.3 | 150 | 180 | 55 | 150000 | 0 | 0 | 0.06 | 0 | 0 | 0 | 86.08137
7 | 7-3 | 1.55 | 51.38 | 127 | 54.938 | 1.66 | 48.62 | 128 | 51.996 | 3.95 | 0 | 0 | 44.63 | 146.5 | 0.287 | 73.6 | 24.4 | 0.3 | 200 | 10 | 55 | 150000 | 0 | 0 | 0.06 | 0 | 0 | 0 | 92.07709
7 | 7-3 | 1.55 | 51.38 | 127 | 54.938 | 1.66 | 48.62 | 128 | 51.996 | 3.95 | 0 | 0 | 44.63 | 146.5 | 0.287 | 73.6 | 24.4 | 0.3 | 200 | 20 | 55 | 150000 | 0 | 0 | 0.06 | 0 | 0 | 0 | 95.18201
7 | 7-3 | 1.55 | 51.38 | 127 | 54.938 | 1.66 | 48.62 | 128 | 51.996 | 3.95 | 0 | 0 | 44.63 | 146.5 | 0.287 | 73.6 | 24.4 | 0.3 | 200 | 30 | 55 | 150000 | 0 | 0 | 0.06 | 0 | 0 | 0 | 94.64668
7 | 7-3 | 1.55 | 51.38 | 127 | 54.938 | 1.66 | 48.62 | 128 | 51.996 | 3.95 | 0 | 0 | 44.63 | 146.5 | 0.287 | 73.6 | 24.4 | 0.3 | 200 | 40 | 55 | 150000 | 0 | 0 | 0.06 | 0 | 0 | 0 | 89.93576
7 | 7-3 | 1.55 | 51.38 | 127 | 54.938 | 1.66 | 48.62 | 128 | 51.996 | 3.95 | 0 | 0 | 44.63 | 146.5 | 0.287 | 73.6 | 24.4 | 0.3 | 200 | 50 | 55 | 150000 | 0 | 0 | 0.06 | 0 | 0 | 0 | 86.08137
7 | 7-3 | 1.55 | 51.38 | 127 | 54.938 | 1.66 | 48.62 | 128 | 51.996 | 3.95 | 0 | 0 | 44.63 | 146.5 | 0.287 | 73.6 | 24.4 | 0.3 | 200 | 60 | 55 | 150000 | 0 | 0 | 0.06 | 0 | 0 | 0 | 81.90578
7 | 7-3 | 1.55 | 51.38 | 127 | 54.938 | 1.66 | 48.62 | 128 | 51.996 | 3.95 | 0 | 0 | 44.63 | 146.5 | 0.287 | 73.6 | 24.4 | 0.3 | 200 | 70 | 55 | 150000 | 0 | 0.0005 | 0.06 | 0 | 0 | 0 | 74.08994
7 | 7-3 | 1.55 | 51.38 | 127 | 54.938 | 1.66 | 48.62 | 128 | 51.996 | 3.95 | 0 | 0 | 44.63 | 146.5 | 0.287 | 73.6 | 24.4 | 0.3 | 200 | 80 | 55 | 150000 | 0 | 0.0005 | 0.06 | 0 | 0 | 0 | 67.23769
7 | 7-3 | 1.55 | 51.38 | 127 | 54.938 | 1.66 | 48.62 | 128 | 51.996 | 3.95 | 0 | 0 | 44.63 | 146.5 | 0.287 | 73.6 | 24.4 | 0.3 | 200 | 90 | 55 | 150000 | 0 | 0.0005 | 0.06 | 0 | 0 | 0 | 60.59957
7 | 7-3 | 1.55 | 51.38 | 127 | 54.938 | 1.66 | 48.62 | 128 | 51.996 | 3.95 | 0 | 0 | 44.63 | 146.5 | 0.287 | 73.6 | 24.4 | 0.3 | 200 | 100 | 55 | 150000 | 0 | 0.0005 | 0.06 | 0 | 0 | 0 | 56.10278
7 | 7-3 | 1.55 | 51.38 | 127 | 54.938 | 1.66 | 48.62 | 128 | 51.996 | 3.95 | 0 | 0 | 44.63 | 146.5 | 0.287 | 73.6 | 24.4 | 0.3 | 200 | 110 | 55 | 150000 | 0 | 0.0005 | 0.06 | 0 | 0 | 0 | 50.42827
7 | 7-3 | 1.55 | 51.38 | 127 | 54.938 | 1.66 | 48.62 | 128 | 51.996 | 3.95 | 0 | 0 | 44.63 | 146.5 | 0.287 | 73.6 | 24.4 | 0.3 | 200 | 120 | 55 | 150000 | 0 | 0.0005 | 0.06 | 0 | 0 | 0 | 44.11135
7 | 7-3 | 1.55 | 51.38 | 127 | 54.938 | 1.66 | 48.62 | 128 | 51.996 | 3.95 | 0 | 0 | 44.63 | 146.5 | 0.287 | 73.6 | 24.4 | 0.3 | 200 | 130 | 55 | 150000 | 0 | 0 | 0.06 | 0 | 0 | 0 | 34.36831
7 | 7-3 | 1.55 | 51.38 | 127 | 54.938 | 1.66 | 48.62 | 128 | 51.996 | 3.95 | 0 | 0 | 44.63 | 146.5 | 0.287 | 73.6 | 24.4 | 0.3 | 200 | 140 | 55 | 150000 | 0 | 0 | 0.06 | 0 | 0 | 0 | 27.83726
7 | 7-3 | 1.55 | 51.38 | 127 | 54.938 | 1.66 | 48.62 | 128 | 51.996 | 3.95 | 0 | 0 | 44.63 | 146.5 | 0.287 | 73.6 | 24.4 | 0.3 | 200 | 150 | 55 | 150000 | 0 | 0 | 0.06 | 0 | 0 | 0 | 22.26981
7 | 7-3 | 1.55 | 51.38 | 127 | 54.938 | 1.66 | 48.62 | 128 | 51.996 | 3.95 | 0 | 0 | 44.63 | 146.5 | 0.287 | 73.6 | 24.4 | 0.3 | 200 | 160 | 55 | 150000 | 0 | 0 | 0.06 | 0 | 0 | 0 | 16.05996
7 | 7-3 | 1.55 | 51.38 | 127 | 54.938 | 1.66 | 48.62 | 128 | 51.996 | 3.95 | 0 | 0 | 44.63 | 146.5 | 0.287 | 73.6 | 24.4 | 0.3 | 200 | 170 | 55 | 150000 | 0 | 0 | 0.06 | 0 | 0 | 0 | 10.8137
7 | 7-3 | 1.55 | 51.38 | 127 | 54.938 | 1.66 | 48.62 | 128 | 51.996 | 3.95 | 0 | 0 | 44.63 | 146.5 | 0.287 | 73.6 | 24.4 | 0.3 | 200 | 180 | 55 | 150000 | 0 | 0 | 0.06 | 0 | 0 | 0 | 4.389722
8 | 8-1 | 1.55 | 79.74 | 127 | 54.938 | 1.83 | 20.26 | 126 | 55.845 | 2.799 | 0 | 0 | 45.36 | 32.9 | 0.24 | 78.9 | 21.1 | 0.1 | 150 | 10 | 30 | 145000 | 0 | 0 | 0.05 | 0 | 0 | 0 | 81.66303
8 | 8-1 | 1.55 | 79.74 | 127 | 54.938 | 1.83 | 20.26 | 126 | 55.845 | 2.799 | 0 | 0 | 45.36 | 32.9 | 0.24 | 78.9 | 21.1 | 0.1 | 150 | 20 | 30 | 145000 | 0 | 0 | 0.05 | 0 | 0 | 0 | 83.89873
8 | 8-1 | 1.55 | 79.74 | 127 | 54.938 | 1.83 | 20.26 | 126 | 55.845 | 2.799 | 0 | 0 | 45.36 | 32.9 | 0.24 | 78.9 | 21.1 | 0.1 | 150 | 30 | 30 | 145000 | 0 | 0 | 0.05 | 0 | 0 | 0 | 86.35709
8 | 8-1 | 1.55 | 79.74 | 127 | 54.938 | 1.83 | 20.26 | 126 | 55.845 | 2.799 | 0 | 0 | 45.36 | 32.9 | 0.24 | 78.9 | 21.1 | 0.1 | 150 | 40 | 30 | 145000 | 0 | 0 | 0.05 | 0 | 0 | 0 | 87.03561
8 | 8-1 | 1.55 | 79.74 | 127 | 54.938 | 1.83 | 20.26 | 126 | 55.845 | 2.799 | 0 | 0 | 45.36 | 32.9 | 0.24 | 78.9 | 21.1 | 0.1 | 150 | 50 | 30 | 145000 | 0 | 0 | 0.05 | 0 | 0 | 0 | 86.3793
8 | 8-1 | 1.55 | 79.74 | 127 | 54.938 | 1.83 | 20.26 | 126 | 55.845 | 2.799 | 0 | 0 | 45.36 | 32.9 | 0.24 | 78.9 | 21.1 | 0.1 | 150 | 60 | 30 | 145000 | 0 | 0 | 0.05 | 0 | 0 | 0 | 85.27806
8 | 8-1 | 1.55 | 79.74 | 127 | 54.938 | 1.83 | 20.26 | 126 | 55.845 | 2.799 | 0 | 0 | 45.36 | 32.9 | 0.24 | 78.9 | 21.1 | 0.1 | 150 | 70 | 30 | 145000 | 0 | 0 | 0.05 | 0 | 0 | 0 | 85.28916
8 | 8-1 | 1.55 | 79.74 | 127 | 54.938 | 1.83 | 20.26 | 126 | 55.845 | 2.799 | 0 | 0 | 45.36 | 32.9 | 0.24 | 78.9 | 21.1 | 0.1 | 150 | 80 | 30 | 145000 | 0 | 0 | 0.05 | 0 | 0 | 0 | 84.29925
8 | 8-1 | 1.55 | 79.74 | 127 | 54.938 | 1.83 | 20.26 | 126 | 55.845 | 2.799 | 0 | 0 | 45.36 | 32.9 | 0.24 | 78.9 | 21.1 | 0.1 | 150 | 90 | 30 | 145000 | 0 | 0 | 0.05 | 0 | 0 | 0 | 84.53282
8 | 8-1 | 1.55 | 79.74 | 127 | 54.938 | 1.83 | 20.26 | 126 | 55.845 | 2.799 | 0 | 0 | 45.36 | 32.9 | 0.24 | 78.9 | 21.1 | 0.1 | 150 | 100 | 30 | 145000 | 0 | 0 | 0.05 | 0 | 0 | 0 | 83.98775
8 | 8-2 | 1.55 | 64.52 | 127 | 54.938 | 1.83 | 16.4 | 126 | 55.845 | 2.698 | 1.22 | 19.08 | 74.15 | 19.99 | 0.3 | 65.8 | 34.2 | 0.1 | 100 | 10 | 30 | 145000 | 0 | 0 | 0.05 | 0 | 0 | 0 | 83.53591
8 | 8-2 | 1.55 | 64.52 | 127 | 54.938 | 1.83 | 16.4 | 126 | 55.845 | 2.698 | 1.22 | 19.08 | 74.15 | 19.99 | 0.3 | 65.8 | 34.2 | 0.1 | 100 | 20 | 30 | 145000 | 0 | 0 | 0.05 | 0 | 0 | 0 | 85.74586
8 | 8-2 | 1.55 | 64.52 | 127 | 54.938 | 1.83 | 16.4 | 126 | 55.845 | 2.698 | 1.22 | 19.08 | 74.15 | 19.99 | 0.3 | 65.8 | 34.2 | 0.1 | 100 | 30 | 30 | 145000 | 0 | 0 | 0.05 | 0 | 0 | 0 | 86.07735
8 | 8-2 | 1.55 | 64.52 | 127 | 54.938 | 1.83 | 16.4 | 126 | 55.845 | 2.698 | 1.22 | 19.08 | 74.15 | 19.99 | 0.3 | 65.8 | 34.2 | 0.1 | 100 | 40 | 30 | 145000 | 0 | 0 | 0.05 | 0 | 0 | 0 | 85.52486
8 | 8-2 | 1.55 | 64.52 | 127 | 54.938 | 1.83 | 16.4 | 126 | 55.845 | 2.698 | 1.22 | 19.08 | 74.15 | 19.99 | 0.3 | 65.8 | 34.2 | 0.1 | 100 | 50 | 30 | 145000 | 0 | 0 | 0.05 | 0 | 0 | 0 | 85.74586
8 | 8-2 | 1.55 | 64.52 | 127 | 54.938 | 1.83 | 16.4 | 126 | 55.845 | 2.698 | 1.22 | 19.08 | 74.15 | 19.99 | 0.3 | 65.8 | 34.2 | 0.1 | 100 | 60 | 30 | 145000 | 0 | 0 | 0.05 | 0 | 0 | 0 | 84.97238
8 | 8-2 | 1.55 | 64.52 | 127 | 54.938 | 1.83 | 16.4 | 126 | 55.845 | 2.698 | 1.22 | 19.08 | 74.15 | 19.99 | 0.3 | 65.8 | 34.2 | 0.1 | 100 | 70 | 30 | 145000 | 0 | 0 | 0.05 | 0 | 0 | 0 | 85.52486
8 | 8-2 | 1.55 | 64.52 | 127 | 54.938 | 1.83 | 16.4 | 126 | 55.845 | 2.698 | 1.22 | 19.08 | 74.15 | 19.99 | 0.3 | 65.8 | 34.2 | 0.1 | 100 | 80 | 30 | 145000 | 0 | 0 | 0.05 | 0 | 0 | 0 | 85.19337
8 | 8-2 | 1.55 | 64.52 | 127 | 54.938 | 1.83 | 16.4 | 126 | 55.845 | 2.698 | 1.22 | 19.08 | 74.15 | 19.99 | 0.3 | 65.8 | 34.2 | 0.1 | 100 | 90 | 30 | 145000 | 0 | 0 | 0.05 | 0 | 0 | 0 | 85.74586
8 | 8-2 | 1.55 | 64.52 | 127 | 54.938 | 1.83 | 16.4 | 126 | 55.845 | 2.698 | 1.22 | 19.08 | 74.15 | 19.99 | 0.3 | 65.8 | 34.2 | 0.1 | 100 | 100 | 30 | 145000 | 0 | 0 | 0.05 | 0 | 0 | 0 | 85.52486
8 | 8-2 | 1.55 | 64.52 | 127 | 54.938 | 1.83 | 16.4 | 126 | 55.845 | 2.698 | 1.22 | 19.08 | 74.15 | 19.99 | 0.3 | 65.8 | 34.2 | 0.1 | 150 | 10 | 30 | 145000 | 0 | 0 | 0.05 | 0 | 0 | 0 | 89.39227
8 | 8-2 | 1.55 | 64.52 | 127 | 54.938 | 1.83 | 16.4 | 126 | 55.845 | 2.698 | 1.22 | 19.08 | 74.15 | 19.99 | 0.3 | 65.8 | 34.2 | 0.1 | 150 | 20 | 30 | 145000 | 0 | 0 | 0.05 | 0 | 0 | 0 | 89.50276
8 | 8-2 | 1.55 | 64.52 | 127 | 54.938 | 1.83 | 16.4 | 126 | 55.845 | 2.698 | 1.22 | 19.08 | 74.15 | 19.99 | 0.3 | 65.8 | 34.2 | 0.1 | 150 | 30 | 30 | 145000 | 0 | 0 | 0.05 | 0 | 0 | 0 | 90.16575
8 | 8-2 | 1.55 | 64.52 | 127 | 54.938 | 1.83 | 16.4 | 126 | 55.845 | 2.698 | 1.22 | 19.08 | 74.15 | 19.99 | 0.3 | 65.8 | 34.2 | 0.1 | 150 | 40 | 30 | 145000 | 0 | 0 | 0.05 | 0 | 0 | 0 | 90.16575
8 | 8-2 | 1.55 | 64.52 | 127 | 54.938 | 1.83 | 16.4 | 126 | 55.845 | 2.698 | 1.22 | 19.08 | 74.15 | 19.99 | 0.3 | 65.8 | 34.2 | 0.1 | 150 | 50 | 30 | 145000 | 0 | 0 | 0.05 | 0 | 0 | 0 | 89.94475
8 | 8-2 | 1.55 | 64.52 | 127 | 54.938 | 1.83 | 16.4 | 126 | 55.845 | 2.698 | 1.22 | 19.08 | 74.15 | 19.99 | 0.3 | 65.8 | 34.2 | 0.1 | 150 | 60 | 30 | 145000 | 0 | 0 | 0.05 | 0 | 0 | 0 | 89.94475
8 | 8-2 | 1.55 | 64.52 | 127 | 54.938 | 1.83 | 16.4 | 126 | 55.845 | 2.698 | 1.22 | 19.08 | 74.15 | 19.99 | 0.3 | 65.8 | 34.2 | 0.1 | 150 | 70 | 30 | 145000 | 0 | 0 | 0.05 | 0 | 0 | 0 | 89.83425
8 | 8-2 | 1.55 | 64.52 | 127 | 54.938 | 1.83 | 16.4 | 126 | 55.845 | 2.698 | 1.22 | 19.08 | 74.15 | 19.99 | 0.3 | 65.8 | 34.2 | 0.1 | 150 | 80 | 30 | 145000 | 0 | 0 | 0.05 | 0 | 0 | 0 | 89.94475
8 | 8-2 | 1.55 | 64.52 | 127 | 54.938 | 1.83 | 16.4 | 126 | 55.845 | 2.698 | 1.22 | 19.08 | 74.15 | 19.99 | 0.3 | 65.8 | 34.2 | 0.1 | 150 | 90 | 30 | 145000 | 0 | 0 | 0.05 | 0 | 0 | 0 | 89.61326
8 | 8-2 | 1.55 | 64.52 | 127 | 54.938 | 1.83 | 16.4 | 126 | 55.845 | 2.698 | 1.22 | 19.08 | 74.15 | 19.99 | 0.3 | 65.8 | 34.2 | 0.1 | 150 | 100 | 30 | 145000 | 0 | 0 | 0.05 | 0 | 0 | 0 | 89.94475
8 | 8-2 | 1.55 | 64.52 | 127 | 54.938 | 1.83 | 16.4 | 126 | 55.845 | 2.698 | 1.22 | 19.08 | 74.15 | 19.99 | 0.3 | 65.8 | 34.2 | 0.1 | 200 | 10 | 30 | 145000 | 0 | 0 | 0.05 | 0 | 0 | 0 | 75.58011
8 | 8-2 | 1.55 | 64.52 | 127 | 54.938 | 1.83 | 16.4 | 126 | 55.845 | 2.698 | 1.22 | 19.08 | 74.15 | 19.99 | 0.3 | 65.8 | 34.2 | 0.1 | 200 | 20 | 30 | 145000 | 0 | 0 | 0.05 | 0 | 0 | 0 | 84.30939
8 | 8-2 | 1.55 | 64.52 | 127 | 54.938 | 1.83 | 16.4 | 126 | 55.845 | 2.698 | 1.22 | 19.08 | 74.15 | 19.99 | 0.3 | 65.8 | 34.2 | 0.1 | 200 | 30 | 30 | 145000 | 0 | 0 | 0.05 | 0 | 0 | 0 | 82.87293
8 | 8-2 | 1.55 | 64.52 | 127 | 54.938 | 1.83 | 16.4 | 126 | 55.845 | 2.698 | 1.22 | 19.08 | 74.15 | 19.99 | 0.3 | 65.8 | 34.2 | 0.1 | 200 | 40 | 30 | 145000 | 0 | 0 | 0.05 | 0 | 0 | 0 | 81.87845
8 | 8-2 | 1.55 | 64.52 | 127 | 54.938 | 1.83 | 16.4 | 126 | 55.845 | 2.698 | 1.22 | 19.08 | 74.15 | 19.99 | 0.3 | 65.8 | 34.2 | 0.1 | 200 | 50 | 30 | 145000 | 0 | 0 | 0.05 | 0 | 0 | 0 | 81.32597
8 | 8-2 | 1.55 | 64.52 | 127 | 54.938 | 1.83 | 16.4 | 126 | 55.845 | 2.698 | 1.22 | 19.08 | 74.15 | 19.99 | 0.3 | 65.8 | 34.2 | 0.1 | 200 | 60 | 30 | 145000 | 0 | 0 | 0.05 | 0 | 0 | 0 | 81.32597
8 | 8-2 | 1.55 | 64.52 | 127 | 54.938 | 1.83 | 16.4 | 126 | 55.845 | 2.698 | 1.22 | 19.08 | 74.15 | 19.99 | 0.3 | 65.8 | 34.2 | 0.1 | 200 | 70 | 30 | 145000 | 0 | 0 | 0.05 | 0 | 0 | 0 | 80.99448
8 | 8-2 | 1.55 | 64.52 | 127 | 54.938 | 1.83 | 16.4 | 126 | 55.845 | 2.698 | 1.22 | 19.08 | 74.15 | 19.99 | 0.3 | 65.8 | 34.2 | 0.1 | 200 | 80 | 30 | 145000 | 0 | 0 | 0.05 | 0 | 0 | 0 | 82.65193
8 | 8-2 | 1.55 | 64.52 | 127 | 54.938 | 1.83 | 16.4 | 126 | 55.845 | 2.698 | 1.22 | 19.08 | 74.15 | 19.99 | 0.3 | 65.8 | 34.2 | 0.1 | 200 | 90 | 30 | 145000 | 0 | 0 | 0.05 | 0 | 0 | 0 | 81.98895
8 | 8-2 | 1.55 | 64.52 | 127 | 54.938 | 1.83 | 16.4 | 126 | 55.845 | 2.698 | 1.22 | 19.08 | 74.15 | 19.99 | 0.3 | 65.8 | 34.2 | 0.1 | 200 | 100 | 30 | 145000 | 0 | 0 | 0.05 | 0 | 0 | 0 | 81.87845
8 | 8-2 | 1.55 | 64.52 | 127 | 54.938 | 1.83 | 16.4 | 126 | 55.845 | 2.698 | 1.22 | 19.08 | 74.15 | 19.99 | 0.3 | 65.8 | 34.2 | 0.1 | 250 | 10 | 30 | 145000 | 0 | 0 | 0.05 | 0 | 0 | 0 | 57.67956
8 | 8-2 | 1.55 | 64.52 | 127 | 54.938 | 1.83 | 16.4 | 126 | 55.845 | 2.698 | 1.22 | 19.08 | 74.15 | 19.99 | 0.3 | 65.8 | 34.2 | 0.1 | 250 | 20 | 30 | 145000 | 0 | 0 | 0.05 | 0 | 0 | 0 | 65.74586
8 | 8-2 | 1.55 | 64.52 | 127 | 54.938 | 1.83 | 16.4 | 126 | 55.845 | 2.698 | 1.22 | 19.08 | 74.15 | 19.99 | 0.3 | 65.8 | 34.2 | 0.1 | 250 | 30 | 30 | 145000 | 0 | 0 | 0.05 | 0 | 0 | 0 | 70.82873
8 | 8-2 | 1.55 | 64.52 | 127 | 54.938 | 1.83 | 16.4 | 126 | 55.845 | 2.698 | 1.22 | 19.08 | 74.15 | 19.99 | 0.3 | 65.8 | 34.2 | 0.1 | 250 | 40 | 30 | 145000 | 0 | 0 | 0.05 | 0 | 0 | 0 | 73.81215
8 | 8-2 | 1.55 | 64.52 | 127 | 54.938 | 1.83 | 16.4 | 126 | 55.845 | 2.698 | 1.22 | 19.08 | 74.15 | 19.99 | 0.3 | 65.8 | 34.2 | 0.1 | 250 | 50 | 30 | 145000 | 0 | 0 | 0.05 | 0 | 0 | 0 | 74.36464
8 | 8-2 | 1.55 | 64.52 | 127 | 54.938 | 1.83 | 16.4 | 126 | 55.845 | 2.698 | 1.22 | 19.08 | 74.15 | 19.99 | 0.3 | 65.8 | 34.2 | 0.1 | 250 | 60 | 30 | 145000 | 0 | 0 | 0.05 | 0 | 0 | 0 | 73.14917
8 | 8-2 | 1.55 | 64.52 | 127 | 54.938 | 1.83 | 16.4 | 126 | 55.845 | 2.698 | 1.22 | 19.08 | 74.15 | 19.99 | 0.3 | 65.8 | 34.2 | 0.1 | 250 | 70 | 30 | 145000 | 0 | 0 | 0.05 | 0 | 0 | 0 | 73.25967
8 | 8-2 | 1.55 | 64.52 | 127 | 54.938 | 1.83 | 16.4 | 126 | 55.845 | 2.698 | 1.22 | 19.08 | 74.15 | 19.99 | 0.3 | 65.8 | 34.2 | 0.1 | 250 | 80 | 30 | 145000 | 0 | 0 | 0.05 | 0 | 0 | 0 | 74.47514
8 | 8-2 | 1.55 | 64.52 | 127 | 54.938 | 1.83 | 16.4 | 126 | 55.845 | 2.698 | 1.22 | 19.08 | 74.15 | 19.99 | 0.3 | 65.8 | 34.2 | 0.1 | 250 | 90 | 30 | 145000 | 0 | 0 | 0.05 | 0 | 0 | 0 | 74.14365
8 | 8-2 | 1.55 | 64.52 | 127 | 54.938 | 1.83 | 16.4 | 126 | 55.845 | 2.698 | 1.22 | 19.08 | 74.15 | 19.99 | 0.3 | 65.8 | 34.2 | 0.1 | 250 | 100 | 30 | 145000 | 0 | 0 | 0.05 | 0 | 0 | 0 | 74.03315